## Sheet1
RI | Na | Mg | Al | Si | K | Ca | Ba | Fe | TypeGlass
1.51793844 | 13.21045 | 3.47975 | 1.41029 | 72.638 | 0.58995 | 8.43204 | 0 | 0 | 1
1.51823458 | 12.8713 | 3.47975 | 1.29152 | 72.9516 | 0.60237 | 8.43204 | 0 | 0 | 1
1.51734616 | 13.0176 | 3.53812 | 1.68956 | 72.7276 | 0.54027 | 8.4428 | 0 | 0.0357 | 1
1.51869018 | 13.1905 | 3.37199 | 1.17917 | 72.722 | 0.57132 | 8.83016 | 0 | 0.0816 | 1
1.52101374 | 13.6427 | 4.49 | 1.09892 | 71.7812 | 0.0621 | 8.75484 | 0 | 0 | 1
1.51796122 | 12.7383 | 3.47975 | 1.3493 | 72.9572 | 0.63963 | 8.67952 | 0 | 0 | 1
1.51905466 | 13.6028 | 3.61894 | 1.10855 | 72.638 | 0.14283 | 8.75484 | 0 | 0 | 1
1.5160477 | 12.8979 | 3.43934 | 1.44881 | 73.58 | 0.44091 | 8.27064 | 0 | 0 | 2
1.51828014 | 13.23705 | 3.90181 | 1.41029 | 72.33 | 0.55269 | 8.31368 | 0 | 0.051 | 2
1.51711836 | 12.89125 | 3.61894 | 1.57079 | 72.9572 | 0.60858 | 8.10924 | 0 | 0 | 2
1.51645774 | 13.4033 | 3.48873 | 1.51943 | 72.6492 | 0.67068 | 8.07696 | 0 | 0.051 | 2
1.5173006 | 12.3526 | 2.72094 | 1.62857 | 72.8676 | 0.70173 | 9.22828 | 0 | 0 | 2
1.51800678 | 13.7092 | 3.92875 | 1.53869 | 71.8092 | 0.54027 | 8.20608 | 0 | 0.0765 | 2
1.51408862 | 14.24785 | 3.08912 | 2.08118 | 72.2796 | 1.09917 | 7.07628 | 0 | 0 | 2
1.51796122 | 13.50305 | 3.35852 | 1.62857 | 71.938 | 0.57132 | 8.80864 | 0 | 0.459 | 3
1.51994308 | 13.2703 | 0 | 1.76018 | 73.03 | 0.47196 | 11.31572 | 0 | 0 | 5
1.51682222 | 14.5604 | 0 | 1.97846 | 73.2876 | 0 | 8.51812 | 1.5687 | 0.0357 | 7
1.51531874 | 14.38085 | 0 | 2.65898 | 73.0972 | 0.03726 | 9.07764 | 0.63945 | 0 | 7