## Sheet1
RI | Na | Mg | Al | Si | K | Ca | Ba | Fe | TypeGlass
1.51588824 | 12.87795 | 3.43036 | 1.40066 | 73.282 | 0.68931 | 8.04468 | 0 | 0.1224 | 1
1.51898632 | 13.58285 | 3.34954 | 1.23053 | 72.078 | 0.58995 | 8.90548 | 0 | 0 | 1
1.51919134 | 14.417 | 3.57853 | 1.36856 | 72.078 | 0.5589 | 8.30292 | 0 | 0 | 1
1.5177562 | 12.85135 | 3.47975 | 1.23053 | 72.9684 | 0.60858 | 8.56116 | 0.09135 | 0.1122 | 1
1.52171992 | 13.5097 | 3.8614 | 0.88064 | 71.7924 | 0.22977 | 9.54032 | 0 | 0.0561 | 1
1.51750562 | 12.8181 | 3.55159 | 1.49054 | 72.75 | 0.54027 | 8.51812 | 0 | 0.0969 | 1
1.51807512 | 13.4299 | 2.86911 | 1.1888 | 72.8396 | 0.55269 | 9.0346 | 0 | 0 | 1
1.51645774 | 13.40995 | 3.55159 | 1.24979 | 72.8116 | 0.6831 | 8.09848 | 0 | 0 | 2
1.5170728 | 13.7225 | 3.6818 | 1.81154 | 72.0612 | 0.63963 | 7.88328 | 0 | 0 | 2
1.51789288 | 13.1905 | 3.90181 | 1.30115 | 72.33 | 0.55269 | 8.4428 | 0 | 0.1428 | 2
1.51613882 | 13.922 | 3.52016 | 1.24979 | 72.8788 | 0.3726 | 7.93708 | 0 | 0.0714 | 2
1.52222108 | 14.4274 | 0 | 0.99941 | 72.6716 | 0.09936 | 11.52016 | 0 | 0.0408 | 2
1.5170728 | 13.4831 | 3.47975 | 1.70882 | 72.5204 | 0.621 | 7.99088 | 0 | 0 | 2
1.51591102 | 12.8181 | 3.52016 | 1.90142 | 72.862 | 0.68931 | 7.96936 | 0 | 0 | 2
1.53124196 | 10.73 | 0 | 2.10044 | 69.81 | 0.57753 | 13.29556 | 3.15 | 0.1428 | 2
1.5177562 | 13.52965 | 3.40791 | 1.51943 | 72.0388 | 0.57753 | 8.78712 | 0 | 0 | 3
1.51609326 | 13.42325 | 3.39893 | 1.2209 | 72.6884 | 0.58995 | 8.32444 | 0 | 0 | 3
1.5151365 | 14.00845 | 2.68053 | 3.5 | 69.8884 | 1.68291 | 5.87116 | 2.1987 | 0 | 5
1.52058092 | 12.85135 | 1.61191 | 2.17106 | 72.1788 | 0.75762 | 9.70172 | 0.2394 | 0.2601 | 5
1.5196925 | 14.5604 | 0 | 0.55964 | 73.478 | 0 | 11.21888 | 0 | 0 | 6
1.51652608 | 11.94695 | 0 | 1.1888 | 75.1804 | 2.70135 | 8.927 | 0 | 0 | 7
1.51645774 | 14.93945 | 0 | 1.86932 | 73.1084 | 0 | 8.66876 | 1.3797 | 0 | 7
1.51609326 | 15.126 | 0 | 2.51132 | 73.0524 | 0.04968 | 8.83016 | 0.5292 | 0 | 7