## Sheet1
RI | Na | Mg | Al | Si | K | Ca | Ba | Fe | TypeGlass
1.52212996 | 14.20795 | 3.82099 | 0.46976 | 71.77 | 0.11178 | 9.5726 | 0 | 0 | 1
1.51976084 | 13.80895 | 3.57853 | 1.32041 | 71.7196 | 0.11799 | 8.66876 | 0.68985 | 0 | 1
1.51750562 | 12.81145 | 3.56955 | 1.3493 | 73.0188 | 0.621 | 8.59344 | 0 | 0 | 1
1.51755118 | 13.4831 | 3.74017 | 1.16954 | 72.9908 | 0.58995 | 8.03392 | 0 | 0 | 1
1.51761952 | 12.81145 | 3.53812 | 1.23053 | 73.2372 | 0.57753 | 8.389 | 0 | 0 | 1
1.52666318 | 13.9885 | 3.69976 | 0.71051 | 71.5684 | 0.01863 | 9.82008 | 0 | 0.051 | 1
1.5174145 | 13.2703 | 3.61894 | 1.24016 | 73.0804 | 0.55269 | 8.0662 | 0 | 0 | 1
1.52725546 | 13.8023 | 3.15198 | 0.65915 | 70.5716 | 0.08073 | 11.63852 | 0 | 0 | 2
1.52613924 | 13.70255 | 0 | 1.35893 | 71.238 | 0.19251 | 13.43544 | 0 | 0.051 | 2
1.5159338 | 13.09075 | 3.592 | 1.51943 | 73.0972 | 0.67068 | 7.82948 | 0 | 0 | 2
1.51841682 | 13.0176 | 3.61894 | 1.0604 | 72.3412 | 0.63963 | 9.13144 | 0 | 0.0765 | 2
1.51686778 | 13.2304 | 3.53812 | 1.48091 | 72.8396 | 0.5589 | 8.09848 | 0 | 0 | 2
1.51591102 | 13.0176 | 3.57853 | 1.5098 | 73.1196 | 0.68931 | 7.9586 | 0 | 0 | 2
1.51591102 | 13.23705 | 3.34056 | 1.47128 | 73.0972 | 0.39123 | 8.21684 | 0 | 0 | 2
1.52067204 | 13.5496 | 2.08785 | 1.6703 | 72.1788 | 0.52785 | 9.5726 | 0.2709 | 0.0867 | 2
1.51663998 | 13.1373 | 3.44832 | 1.76018 | 72.4812 | 0.60237 | 8.37824 | 0 | 0.0867 | 3
1.51768786 | 13.64935 | 3.65935 | 1.10855 | 72.7724 | 0.11178 | 8.6042 | 0 | 0 | 3
1.52119598 | 12.97105 | 0.32777 | 1.5098 | 73.3884 | 0.13041 | 11.27268 | 0 | 0.1428 | 5
1.51937358 | 13.789 | 2.41113 | 1.1888 | 72.7612 | 0 | 9.76628 | 0 | 0 | 6
1.51130946 | 13.68925 | 3.20137 | 1.81154 | 72.8116 | 1.75743 | 5.43 | 1.1907 | 0 | 7
1.5161616 | 14.95275 | 0 | 2.27057 | 73.2988 | 0 | 8.7118 | 0.67095 | 0 | 7
1.51602492 | 14.853 | 0 | 2.37971 | 73.282 | 0 | 8.75484 | 0.63945 | 0.459 | 7