## Sheet1
RI | Na | Mg | Al | Si | K | Ca | Ba | Fe | TypeGlass
1.52222108 | 13.21045 | 3.7716 | 0.79076 | 71.9884 | 0.13041 | 10.2452 | 0 | 0 | 1
1.51761952 | 13.88875 | 3.60098 | 1.35893 | 72.7276 | 0.47817 | 7.82948 | 0 | 0 | 1
1.51782454 | 12.69175 | 3.53812 | 1.33967 | 72.9516 | 0.57132 | 8.75484 | 0 | 0 | 1
1.5215149 | 13.05085 | 3.65037 | 0.87101 | 72.3188 | 0.19251 | 9.85236 | 0 | 0.0867 | 1
1.51784732 | 13.7745 | 3.48873 | 1.27868 | 72.862 | 0.60237 | 8.48584 | 0 | 0 | 1
1.51925968 | 13.19715 | 3.33158 | 1.27868 | 72.358 | 0.60237 | 9.1422 | 0 | 0.0561 | 1
1.51748284 | 12.858 | 3.56057 | 1.26905 | 73.2092 | 0.54027 | 8.37824 | 0 | 0.0867 | 1
1.51891798 | 13.46315 | 3.82997 | 1.25942 | 72.5484 | 0.57132 | 8.20608 | 0 | 0.0714 | 2
1.51689056 | 13.33015 | 3.53812 | 1.60931 | 72.5428 | 0.6831 | 8.10924 | 0 | 0 | 2
1.5159338 | 13.09075 | 3.52016 | 1.55153 | 72.8676 | 0.6831 | 8.04468 | 0 | 0.459 | 2
1.52408904 | 13.8289 | 2.90054 | 1.16954 | 71.1484 | 0.08073 | 10.78848 | 0 | 0 | 2
1.51812068 | 13.33015 | 3.84793 | 1.24979 | 72.778 | 0.52164 | 8.12 | 0 | 0 | 2
1.51568322 | 13.23705 | 3.48873 | 1.47128 | 73.2484 | 0.37881 | 8.03392 | 0 | 0 | 2
1.51654886 | 12.7516 | 2.85115 | 1.43918 | 73.2708 | 0.57132 | 8.78712 | 0.11025 | 0.1122 | 2
1.5167311 | 12.7915 | 3.52016 | 1.53869 | 73.3604 | 0.65826 | 7.9048 | 0 | 0 | 2
1.52121876 | 14.0284 | 3.75813 | 0.5789 | 71.7924 | 0.11178 | 9.64792 | 0 | 0 | 3
1.5183257 | 13.33015 | 3.34056 | 1.53869 | 72.1396 | 0.5589 | 8.99156 | 0 | 0 | 3
1.5215149 | 11.02925 | 1.71069 | 1.56116 | 73.4388 | 0.57753 | 11.617 | 0 | 0 | 5
1.51828014 | 14.46065 | 2.24051 | 1.61894 | 72.3804 | 0 | 9.26056 | 0 | 0 | 6
1.51556932 | 13.8688 | 0 | 2.54021 | 73.2316 | 0.14283 | 9.4112 | 0.80955 | 0.0051 | 7
1.51711836 | 14.2279 | 0 | 2.08118 | 73.3604 | 0 | 8.61496 | 1.6695 | 0 | 7
1.51727782 | 14.70005 | 0 | 2.34119 | 73.282 | 0 | 8.94852 | 0.6615 | 0 | 7