## Sheet1
RI | Na | Mg | Al | Si | K | Ca | Ba | Fe | TypeGlass
1.51755118 | 13.39 | 3.65935 | 1.1888 | 72.7892 | 0.57132 | 8.27064 | 0 | 0.0561 | 1
1.51784732 | 12.67845 | 3.66833 | 1.15991 | 73.1084 | 0.60858 | 8.70104 | 0 | 0 | 1
1.51793844 | 12.7915 | 3.5022 | 1.12139 | 73.03 | 0.63963 | 8.7656 | 0 | 0 | 1
1.51743728 | 13.2969 | 3.60098 | 1.14065 | 73.0916 | 0.57753 | 8.1738 | 0 | 0 | 1
1.5175284 | 12.57205 | 3.47077 | 1.3814 | 73.3884 | 0.60237 | 8.5504 | 0 | 0.0306 | 1
1.52171992 | 13.4831 | 3.74017 | 0.8999 | 72.0108 | 0.18009 | 9.60488 | 0 | 0.0357 | 1
1.51736894 | 12.7782 | 3.61894 | 1.29152 | 72.7892 | 0.58995 | 8.70104 | 0 | 0 | 1
1.51871296 | 12.93115 | 3.65935 | 1.56116 | 72.5092 | 0.57753 | 8.5504 | 0 | 0.0612 | 2
1.51645774 | 13.4432 | 3.60996 | 1.53869 | 72.3916 | 0.65826 | 8.03392 | 0 | 0 | 2
1.51588824 | 13.11735 | 3.40791 | 1.58042 | 73.2596 | 0.06831 | 8.389 | 0 | 0.0969 | 2
1.51652608 | 13.5629 | 3.56955 | 1.47128 | 72.4476 | 0.63963 | 7.9586 | 0 | 0 | 2
1.5166172 | 12.85135 | 3.51118 | 1.43918 | 73.0076 | 0.6831 | 8.2276 | 0.5985 | 0.1275 | 2
1.51841682 | 12.93115 | 3.74017 | 1.10855 | 72.2796 | 0.63963 | 8.95928 | 0 | 0.1122 | 2
1.5167311 | 13.2969 | 3.64139 | 1.52906 | 72.5316 | 0.65205 | 8.03392 | 0 | 0.1479 | 2
1.51659442 | 12.991 | 3.17892 | 1.23053 | 72.9684 | 0.57753 | 8.80864 | 0 | 0.1224 | 2
1.51645774 | 13.03755 | 3.39893 | 1.25942 | 73.0076 | 0.52164 | 8.58268 | 0 | 0 | 3
1.51670832 | 13.23705 | 3.56955 | 1.3814 | 72.6996 | 0.5589 | 8.4428 | 0 | 0.051 | 3
1.5132002 | 12.99765 | 0 | 3.0185 | 70.7004 | 6.21 | 6.92564 | 0 | 0 | 5
1.51853072 | 14.08825 | 2.19112 | 1.66067 | 72.6716 | 0 | 9.32512 | 0 | 0 | 6
1.5163894 | 14.36755 | 0 | 2.73923 | 72.8508 | 0 | 9.45424 | 0.53865 | 0 | 7
1.52365622 | 15.79065 | 1.83192 | 1.31078 | 70.4316 | 0.3105 | 8.61496 | 1.67895 | 0 | 7
1.51622994 | 14.14145 | 0 | 2.88047 | 72.61 | 0.08073 | 9.18524 | 1.06155 | 0 | 7