## Sheet1
RI | Na | Mg | Al | Si | K | Ca | Ba | Fe | TypeGlass
1.52099096 | 13.68925 | 3.592 | 1.12139 | 71.9604 | 0.08694 | 9.40044 | 0 | 0 | 1
1.51720948 | 13.3767 | 3.5022 | 1.15028 | 72.8508 | 0.50301 | 8.43204 | 0 | 0 | 1
1.51837126 | 13.1373 | 2.84217 | 1.27868 | 72.8508 | 0.55269 | 9.06688 | 0 | 0 | 1
1.515706 | 12.71835 | 3.46179 | 1.56116 | 73.198 | 0.67068 | 8.08772 | 0 | 0.1224 | 1
1.5178701 | 12.73165 | 3.43036 | 1.1888 | 72.9516 | 0.621 | 8.75484 | 0 | 0.153 | 1
1.51618438 | 13.52965 | 3.55159 | 1.53869 | 72.9908 | 0.39123 | 7.77568 | 0 | 0 | 1
1.51768786 | 12.65185 | 3.56057 | 1.30115 | 73.0804 | 0.60858 | 8.69028 | 0 | 0.0714 | 1
1.52176548 | 13.7491 | 1.01025 | 1.35893 | 72.19 | 0.32913 | 11.14356 | 0 | 0 | 2
1.5159338 | 13.25035 | 3.44832 | 1.42955 | 73.17 | 0.60858 | 7.86176 | 0 | 0 | 2
1.51818902 | 12.6186 | 2.76135 | 0.82928 | 73.8084 | 0.34776 | 9.42196 | 0 | 0.102 | 2
1.5184396 | 13.25035 | 3.75813 | 1.32041 | 72.4028 | 0.57753 | 8.42128 | 0 | 0 | 2
1.51572878 | 14.85965 | 3.66833 | 1.74092 | 71.8708 | 0.16146 | 7.35604 | 0 | 0.0612 | 2
1.53393 | 12.2994 | 0 | 0.99941 | 70.1628 | 0.11799 | 16.19 | 0 | 0.1224 | 2
1.52176548 | 13.19715 | 3.6818 | 1.15028 | 72.75 | 0.54027 | 8.51812 | 0 | 0 | 2
1.52210718 | 14.188 | 3.78058 | 0.90953 | 71.3612 | 0.22977 | 9.1422 | 0 | 0.1887 | 3
1.51654886 | 13.40995 | 3.38995 | 1.27868 | 72.638 | 0.52164 | 8.64724 | 0 | 0 | 3
1.51666276 | 12.858 | 0 | 1.8308 | 73.8812 | 0.96876 | 10.17516 | 0 | 0 | 5
1.51299518 | 14.4008 | 1.74212 | 1.53869 | 74.5476 | 0 | 7.59276 | 0 | 0 | 6
1.52315506 | 13.4432 | 3.34056 | 1.23053 | 72.3804 | 0.60237 | 8.83016 | 0 | 0 | 7
1.5151365 | 14.853 | 0 | 2.42144 | 73.7188 | 0 | 8.389 | 0.5607 | 0 | 7
1.51837126 | 14.321 | 3.25974 | 2.21921 | 71.2492 | 1.45935 | 5.78508 | 1.62855 | 0 | 7