## Sheet1
Proof_cut | Viscosity | Caliper | Ink_temperature | Humifity | Roughness | Blade_pressure | Varnish_pct | Press_speed | Ink_pct | Solvent_pct | Esa_voltage | ESA_amperage | Wax | Hardener | Roller_durometer | Density | Anode_ratio | Chrome_content | Band_type
50 | 45 | 0.3 | 15.2 | 72 | 1 | 25 | 5.9 | 2150 | 58.8 | 35.3 | 0 | 0 | 2.5 | 1 | 35 | 40 | 107.4 | 100 | noband
40 | 47 | 0.333 | 17 | 78 | 0.75 | 35 | 0 | 2400 | 58.8 | 41.2 | 4 | 0 | 2.5 | 1 | 30 | 40 | 100 | 100 | band
50 | 43 | 0.2 | 16 | 82 | 0.875 | 30 | 0 | 2270 | 55.6 | 44.4 | 12 | 0 | 2 | 1 | 30 | 40 | 103.22 | 100 | noband
50 | 43 | 0.3 | 17 | 87 | 0.812 | 35 | 0 | 2300 | 58.8 | 41.2 | 0 | 0 | 1.3 | 0.7 | 30 | 40 | 103.22 | 100 | noband
35 | 38 | 0.4 | 12 | 62 | 0.75 | 46 | 4.7 | 1400 | 58.8 | 36.5 | 0 | 0 | 2 | 1 | 28 | 40 | 103.125 | 100 | noband
50 | 46 | 0.2 | 14.6 | 60 | 0.625 | 25 | 10.5 | 1750 | 52.6 | 36.8 | 2 | 0 | 2.4 | 0.8 | 28 | 40 | 96.97 | 100 | band
35 | 39 | 0.2 | 16.2 | 84 | 1 | 30 | 0 | 2100 | 62.5 | 37.5 | 4 | 0 | 2 | 0.9 | 30 | 40 | 94.117 | 100 | noband
42 | 44 | 0.3 | 15 | 80 | 1.25 | 20 | 16.7 | 1300 | 49 | 34.3 | 0 | 0 | 2.5 | 0.2 | 40 | 40 | 110 | 100 | noband
47.5 | 68 | 0.4 | 16 | 80 | 0.75 | 30 | 0 | 2250 | 58.8 | 41.2 | 0 | 0 | 1.5 | 1 | 35 | 40 | 106.45 | 100 | noband
40 | 64 | 0.233 | 15.4 | 88 | 0.562 | 24 | 4.4 | 1835 | 55.5 | 40 | 2 | 0 | 2 | 1.3 | 30 | 40 | 106.45 | 100 | noband
50 | 60 | 0.3 | 14 | 75 | 0.625 | 33 | 0 | 2000 | 65.2 | 34.8 | 0 | 0 | 0 | 0 | 35 | 40 | 96.9 | 100 | band
50 | 59 | 0.367 | 13 | 92 | 0.625 | 49 | 0 | 1300 | 58.8 | 41.2 | 0 | 0 | 3 | 1.1 | 40 | 35 | 100 | 100 | band
40 | 56 | 0.333 | 15.3 | 86 | 0.812 | 32 | 0 | 2150 | 58.8 | 41.2 | 12 | 0 | 2.2 | 0.8 | 30 | 35 | 100 | 100 | noband
57.5 | 53 | 0.367 | 14.5 | 70 | 0.625 | 58 | 20.2 | 1600 | 42 | 37.8 | 3 | 0 | 3 | 1 | 40 | 35 | 105.2 | 100 | noband
45 | 61 | 0.4 | 14 | 78 | 0.75 | 20 | 25.6 | 2100 | 42.7 | 31.7 | 0 | 0 | 2.5 | 0.8 | 30 | 35 | 105.2 | 100 | noband
50 | 61 | 0.333 | 13.1 | 70 | 0.75 | 25 | 21.7 | 2100 | 41.7 | 36.6 | 5 | 0 | 2.5 | 0.8 | 30 | 35 | 105.2 | 100 | noband
40 | 54 | 0.2 | 15 | 72 | 0.75 | 35 | 0 | 2500 | 58.5 | 41.5 | 0 | 0 | 2.1 | 1.1 | 30 | 40 | 100 | 100 | noband
40 | 54 | 0.367 | 15 | 78 | 0.75 | 20 | 0 | 2500 | 61.1 | 38.9 | 0 | 0 | 2.5 | 0.7 | 30 | 40 | 100 | 100 | noband
35 | 55 | 0.5 | 15 | 70 | 0.5 | 32 | 0 | 1950 | 58.8 | 41.2 | 0 | 0 | 2.5 | 1.3 | 30 | 35 | 100 | 100 | band
45 | 54 | 0.233 | 14.3 | 67 | 0.75 | 45 | 12.3 | 1420 | 51.5 | 36.1 | 0 | 0 | 3 | 0.6 | 28 | 35 | 106.9 | 100 | noband
45 | 54 | 0.267 | 14 | 90 | 0.75 | 30 | 0 | 2000 | 58.8 | 41.2 | 0 | 0 | 3 | 1 | 33 | 40 | 103.3 | 100 | noband
30 | 54 | 0.333 | 16.8 | 71 | 0.75 | 25 | 18 | 2000 | 45 | 36.9 | 0 | 0 | 2.5 | 0.9 | 35 | 35 | 106.9 | 100 | noband
60 | 50 | 0.267 | 14.9 | 88 | 0.375 | 32 | 10.3 | 1700 | 51.5 | 38.1 | 5 | 0 | 3 | 1.3 | 40 | 40 | 103.3 | 100 | noband
65 | 50 | 0.267 | 15 | 86 | 0.25 | 28 | 10.5 | 1700 | 52.6 | 36.8 | 2 | 0 | 2.5 | 0.6 | 40 | 40 | 103.3 | 100 | noband
55 | 50 | 0.267 | 17 | 89 | 1 | 22 | 10.4 | 1650 | 52.1 | 37.5 | 0.75 | 0 | 2.5 | 1.1 | 34 | 40 | 93.55 | 90 | band
42.5 | 48 | 0.2 | 16 | 70 | 0.812 | 35 | 0 | 2050 | 66.7 | 33.3 | 2 | 0 | 1.7 | 1 | 30 | 40 | 93.55 | 90 | noband
30 | 52 | 0.333 | 16.5 | 80 | 0.625 | 40 | 0 | 1800 | 58.1 | 41.9 | 1 | 0 | 2.5 | 0.4 | 35 | 40 | 107.4 | 100 | band
65 | 43 | 0.2 | 16 | 78 | 0.75 | 30 | 12 | 2100 | 46.3 | 41.7 | 0 | 0 | 2 | 1 | 40 | 40 | 100 | 100 | band
50 | 43 | 0.267 | 17 | 72 | 0.625 | 30 | 14.3 | 1600 | 47.6 | 38.1 | 0 | 0 | 2.5 | 1 | 34 | 40 | 96.77 | 100 | band
40 | 43 | 0.2 | 13.5 | 76 | 0.75 | 52 | 4.4 | 1726 | 55 | 40.6 | 0 | 0 | 3 | 1 | 40 | 40 | 96.77 | 100 | noband
40 | 45 | 0.233 | 13.6 | 90 | 0.75 | 45 | 0 | 1386 | 62.5 | 37.5 | 0 | 0 | 3 | 0.7 | 40 | 40 | 96.77 | 100 | band
50 | 47 | 0.2 | 16.2 | 74 | 0.75 | 28 | 10.8 | 2000 | 53.4 | 35.8 | 0 | 0 | 2.5 | 1.3 | 30 | 40 | 100 | 100 | band
32.5 | 47 | 0.2 | 20 | 79 | 0.312 | 29 | 0 | 2189 | 58.1 | 41.9 | 5 | 0 | 2.5 | 1.25 | 30 | 40 | 100 | 100 | noband
37.5 | 42 | 0.2 | 16 | 70 | 0.375 | 28 | 0 | 2400 | 58.8 | 41.2 | 3 | 0 | 3 | 0.8 | 30 | 40 | 106.45 | 100 | band
45 | 41 | 0.2 | 16.1 | 74 | 1 | 30 | 0 | 1800 | 62.5 | 37.5 | 1 | 0 | 2.5 | 1.2 | 30 | 40 | 106.45 | 100 | noband
30 | 41 | 0.333 | 15.5 | 74 | 0.812 | 30 | 2.5 | 1900 | 58 | 39.5 | 4.5 | 0 | 1.9 | 1.3 | 30 | 40 | 114.28 | 100 | noband
35 | 41 | 0.267 | 16.66 | 78 | 0.75 | 50 | 7.6 | 1490 | 54.3 | 38 | 0 | 0 | 3 | 1 | 35 | 40 | 106.7 | 100 | noband
40 | 59 | 0.25 | 15 | 80 | 0.75 | 40 | 13.3 | 1750 | 51 | 35.7 | 0 | 0 | 2.2 | 0.7 | 34 | 40 | 100 | 100 | band