## Sheet1
Proof_cut | Viscosity | Caliper | Ink_temperature | Humifity | Roughness | Blade_pressure | Varnish_pct | Press_speed | Ink_pct | Solvent_pct | Esa_voltage | ESA_amperage | Wax | Hardener | Roller_durometer | Density | Anode_ratio | Chrome_content | Band_type
55 | 46 | 0.2 | 17 | 78 | 0.75 | 20 | 13.1 | 1700 | 50.5 | 36.4 | 0 | 0 | 2.5 | 1 | 34 | 40 | 105 | 100 | band
52 | 40 | 0.3 | 16 | 75 | 0.312 | 30 | 5.6 | 1467 | 55.6 | 38.8 | 0 | 0 | 2.5 | 1.3 | 40 | 40 | 108.06 | 100 | noband
40 | 44 | 0.2 | 14 | 69 | 0.625 | 20 | 8.5 | 1510 | 53.2 | 38.3 | 2 | 0 | 2.5 | 0.9 | 34 | 40 | 110 | 100 | noband
40 | 47 | 0.333 | 24.5 | 78 | 0.875 | 30 | 8.8 | 2100 | 54.9 | 36.3 | 16 | 0 | 2.3 | 1 | 40 | 40 | 100 | 100 | band
35 | 44 | 0.2 | 15.5 | 100 | 0.875 | 30 | 0 | 2200 | 53.2 | 46.8 | 0 | 0 | 0 | 0 | 30 | 40 | 100 | 100 | band
45 | 44 | 0.3 | 15.5 | 75 | 1.25 | 20 | 14.1 | 1300 | 50.5 | 35.4 | 0 | 0 | 2.5 | 1.5 | 40 | 40 | 110 | 100 | noband
50 | 43 | 0.3 | 16 | 70 | 0.812 | 30 | 3.4 | 2400 | 56.8 | 39.8 | 0 | 0 | 2.5 | 0.8 | 30 | 40 | 103.125 | 100 | noband
47 | 67 | 0.333 | 16 | 82 | 0.562 | 30 | 1.5 | 1900 | 50.5 | 34.3 | 0 | 0 | 2.5 | 1.1 | 33 | 40 | 103.125 | 100 | noband
35 | 56 | 0.3 | 15.3 | 80 | 0.75 | 20 | 0 | 1900 | 76.9 | 23.1 | 0 | 0 | 2.5 | 1.25 | 33 | 40 | 106.66 | 100 | band
50 | 50 | 0.2 | 15.7 | 90 | 0.75 | 50 | 0 | 1420 | 62.5 | 37.5 | 0 | 0 | 3 | 1.35 | 40 | 40 | 106.45 | 100 | noband
40 | 54 | 0.2 | 15.4 | 78 | 0.5 | 34 | 5.7 | 1736 | 56.8 | 36.9 | 0 | 0 | 2.5 | 1.1 | 35 | 40 | 103.125 | 100 | noband
55 | 45 | 0.267 | 15.5 | 79 | 0.625 | 20 | 16.7 | 1850 | 54.3 | 34.3 | 4 | 0 | 2.5 | 1 | 34 | 40 | 100 | 100 | noband
40 | 62 | 0.267 | 16 | 84 | 0.938 | 32 | 0 | 2200 | 58.8 | 41.2 | 4 | 0 | 1.4 | 1 | 30 | 40 | 106.45 | 100 | noband
35 | 68 | 0.4 | 15.1 | 90 | 0.875 | 30 | 6 | 1500 | 59.5 | 34.5 | 1 | 0 | 2.5 | 1 | 35 | 40 | 106.89 | 100 | band
32.5 | 69 | 0.2 | 15.5 | 94 | 0.75 | 30 | 0.5 | 2050 | 52.6 | 42.1 | 0 | 0 | 2.5 | 1 | 33 | 40 | 100 | 100 | noband
55.5 | 54 | 0.233 | 15 | 82 | 0.75 | 38 | 0 | 1800 | 58.8 | 41.2 | 0 | 0 | 2 | 1 | 33 | 35 | 100 | 100 | noband
37.5 | 56 | 0.3 | 14 | 82 | 0.625 | 28 | 0 | 1700 | 58.8 | 41.2 | 2 | 0 | 2.5 | 0.5 | 40 | 35 | 100 | 100 | noband
45 | 55 | 0.2 | 14 | 73 | 0.75 | 30 | 0 | 2100 | 61.1 | 38.9 | 0 | 0 | 2.5 | 0.8 | 33 | 40 | 96.8 | 100 | band
30 | 56 | 0.367 | 14.7 | 83 | 1 | 30 | 10.8 | 1600 | 53.8 | 35.5 | 0 | 6 | 2.6 | 1.2 | 40 | 35 | 100 | 100 | noband
65 | 42 | 0.2 | 17 | 80 | 1 | 22 | 15 | 2250 | 50 | 35 | 1 | 0 | 2.5 | 1 | 40 | 40 | 100 | 100 | noband
50 | 47 | 0.267 | 16 | 92 | 0.75 | 35 | 0 | 1800 | 68 | 32 | 1 | 0 | 2.6 | 1.2 | 30 | 40 | 100 | 100 | band
40 | 50 | 0.233 | 14 | 70 | 0.75 | 45 | 0 | 1800 | 60.2 | 39.8 | 0 | 0 | 2.5 | 1 | 40 | 40 | 100 | 100 | band
45 | 41 | 0.2 | 15 | 78 | 0.75 | 20 | 14.6 | 1800 | 48.5 | 36.9 | 0 | 0 | 2.5 | 1 | 34 | 40 | 100 | 100 | noband
40 | 42 | 0.333 | 16 | 78 | 0.625 | 20 | 0 | 1550 | 62.5 | 37.5 | 0 | 0 | 2.5 | 1 | 40 | 40 | 106.25 | 100 | noband
32 | 42 | 0.233 | 16 | 70 | 0.625 | 46 | 0 | 1350 | 60.2 | 39.8 | 0 | 0 | 3 | 1 | 34 | 40 | 100 | 100 | noband
45 | 41 | 0.267 | 13.3 | 70 | 0.75 | 50 | 0 | 1700 | 63.9 | 36.1 | 0 | 0 | 3 | 0.7 | 38 | 40 | 117.85 | 100 | noband
42 | 58 | 0.233 | 16 | 78 | 0.5 | 25 | 0 | 1800 | 58.8 | 41.2 | 5 | 0 | 2.5 | 1 | 34 | 40 | 103.125 | 100 | noband
45 | 57 | 0.233 | 15 | 88 | 0.562 | 30 | 10.4 | 1900 | 52.1 | 37.5 | 0 | 0 | 2.5 | 1.8 | 30 | 40 | 100 | 100 | noband
40 | 40 | 0.3 | 14.9 | 75 | 0.625 | 28 | 4.3 | 2000 | 53.2 | 42.5 | 4 | 0 | 2.5 | 1.5 | 30 | 40 | 117.86 | 100 | band
50 | 40 | 0.2 | 15.2 | 78 | 1 | 24 | 0 | 1850 | 58.8 | 41.2 | 0 | 0 | 2.9 | 1.1 | 40 | 40 | 103.13 | 100 | band
40 | 39 | 0.2 | 15 | 72 | 0.375 | 30 | 0 | 2000 | 58.1 | 41.9 | 1 | 0 | 2.5 | 0.3 | 35 | 40 | 109.9 | 100 | band