## Sheet1
Proof_cut | Viscosity | Caliper | Ink_temperature | Humifity | Roughness | Blade_pressure | Varnish_pct | Press_speed | Ink_pct | Solvent_pct | Esa_voltage | ESA_amperage | Wax | Hardener | Roller_durometer | Density | Anode_ratio | Chrome_content | Band_type
55 | 46 | 0.3 | 15 | 80 | 0.75 | 20 | 6.6 | 1900 | 54.9 | 38.5 | 0 | 0 | 2.5 | 0.7 | 34 | 40 | 105 | 100 | noband
50 | 46 | 0.3 | 17 | 80 | 0.75 | 30 | 0 | 2100 | 57.5 | 42.5 | 5 | 0 | 2.3 | 0.6 | 35 | 40 | 106.67 | 100 | noband
50 | 40 | 0.267 | 16.8 | 76 | 0.438 | 28 | 8.6 | 1467 | 53.8 | 37.6 | 5 | 0 | 2.5 | 0.8 | 40 | 40 | 103.87 | 100 | noband
50 | 46 | 0.3 | 16.5 | 75 | 0.75 | 30 | 0 | 2600 | 62.5 | 37.5 | 6 | 0 | 2.5 | 0.6 | 30 | 40 | 106.67 | 100 | noband
50 | 46 | 0.2 | 16.5 | 75 | 0.75 | 28 | 0 | 2600 | 62.5 | 37.5 | 6 | 0 | 2.5 | 1.1 | 30 | 40 | 106.67 | 100 | noband
50 | 45 | 0.367 | 12 | 70 | 0.75 | 60 | 0 | 1650 | 60.2 | 39.8 | 1.5 | 0 | 3 | 1 | 40 | 40 | 103.22 | 100 | band
65 | 43 | 0.333 | 16 | 75 | 1 | 32 | 22.7 | 1750 | 45.5 | 31.8 | 0 | 0 | 3 | 1 | 38 | 40 | 106.66 | 100 | noband
65 | 43 | 0.2 | 16 | 68 | 0.75 | 30 | 15.5 | 1750 | 48.5 | 35.9 | 0 | 0 | 3 | 1 | 38 | 40 | 106.6 | 100 | noband
50 | 50 | 0.367 | 14 | 80 | 0.75 | 40 | 10.5 | 1700 | 52.6 | 36.8 | 0 | 0 | 2.5 | 1 | 38 | 40 | 105 | 100 | band
50 | 50 | 0.3 | 15 | 70 | 1 | 30 | 10 | 1600 | 50 | 40 | 0 | 0 | 2.8 | 1 | 38 | 40 | 106.66 | 100 | band
40 | 45 | 0.3 | 14.5 | 70 | 0.625 | 25 | 0 | 1500 | 59.5 | 40.5 | 0 | 0 | 2 | 1 | 40 | 40 | 100 | 100 | band
50 | 43 | 0.267 | 16 | 75 | 1 | 20 | 15.8 | 1600 | 49.5 | 34.7 | 0 | 0 | 2.5 | 1 | 38 | 40 | 103.22 | 100 | noband
50 | 45 | 0.233 | 16 | 70 | 0.812 | 30 | 0 | 2400 | 58.8 | 41.2 | 0 | 0 | 1.7 | 1 | 30 | 40 | 107.4 | 100 | noband
40 | 45 | 0.2 | 15 | 76 | 0.812 | 30 | 0 | 2400 | 62.5 | 37.5 | 0 | 0 | 1 | 1 | 30 | 40 | 107.4 | 100 | noband
30 | 43 | 0.2 | 16.3 | 70 | 0.812 | 25 | 1.2 | 2200 | 58.1 | 40.7 | 4 | 0 | 2 | 1 | 30 | 40 | 96.875 | 100 | noband
40 | 41 | 0.2 | 15.8 | 72 | 1 | 30 | 0 | 2000 | 62.5 | 37.5 | 0 | 0 | 2.5 | 1 | 30 | 40 | 107.4 | 100 | band
40 | 42 | 0.2 | 14.5 | 74 | 1 | 25 | 8 | 2100 | 57.5 | 34.5 | 0 | 0 | 2.3 | 0.7 | 35 | 40 | 107.4 | 100 | band
45 | 42 | 0.2 | 14 | 70 | 1 | 20 | 8 | 1850 | 57.5 | 34.5 | 0 | 0 | 2 | 0.7 | 35 | 40 | 107.4 | 100 | band
50 | 45 | 0.3 | 15 | 76 | 1 | 30 | 8 | 2150 | 57.5 | 34.5 | 0 | 0 | 2.5 | 1 | 35 | 40 | 107.4 | 100 | noband
50 | 45 | 0.3 | 15.2 | 72 | 1 | 25 | 5.9 | 2150 | 58.8 | 35.3 | 0 | 0 | 2.5 | 1 | 35 | 40 | 107.4 | 100 | noband
30 | 45 | 0.233 | 17 | 70 | 0.75 | 35 | 0 | 2200 | 58.8 | 41.2 | 0 | 0 | 2.5 | 1 | 33 | 40 | 106.45 | 100 | band
37.5 | 44 | 0.2 | 16 | 90 | 0.75 | 28 | 20 | 2050 | 45 | 35 | 0 | 0 | 2.4 | 0.8 | 35 | 40 | 107.4 | 100 | noband
37.5 | 44 | 0.2 | 16.5 | 91 | 0.75 | 30 | 21.7 | 2050 | 43.5 | 34.8 | 0 | 0 | 2.7 | 0.8 | 35 | 40 | 107.4 | 100 | noband
45 | 44 | 0.267 | 14.1 | 78 | 0.625 | 22 | 7.6 | 1510 | 54.3 | 38 | 0 | 0 | 2.5 | 0.7 | 34 | 40 | 114.28 | 100 | noband
40 | 47 | 0.333 | 17 | 78 | 0.75 | 35 | 0 | 2400 | 58.8 | 41.2 | 4 | 0 | 2.5 | 1 | 30 | 40 | 100 | 100 | band
40 | 43 | 0.267 | 16 | 96 | 1 | 28 | 0 | 1500 | 58.8 | 41.2 | 2 | 0 | 3 | 0.8 | 40 | 40 | 103.12 | 100 | noband
32.5 | 43 | 0.2 | 15 | 82 | 1 | 31 | 7.6 | 1500 | 54.3 | 38 | 4 | 0 | 2.5 | 1 | 40 | 40 | 103.12 | 100 | noband
37.5 | 44 | 0.3 | 15 | 85 | 0.75 | 34 | 0 | 1400 | 62.5 | 37.5 | 0 | 0 | 2.8 | 1 | 28 | 40 | 103.12 | 100 | noband
35 | 44 | 0.3 | 16 | 80 | 1 | 32 | 7 | 1400 | 58.1 | 34.9 | 0 | 0 | 3 | 1 | 28 | 40 | 103.12 | 100 | noband
50 | 43 | 0.2 | 16 | 82 | 0.875 | 30 | 0 | 2270 | 55.6 | 44.4 | 12 | 0 | 2 | 1 | 30 | 40 | 103.22 | 100 | noband
50 | 43 | 0.3 | 16.3 | 80 | 0.812 | 30 | 0 | 2270 | 55.6 | 44.4 | 12 | 0 | 1.5 | 1.5 | 30 | 40 | 103.22 | 100 | noband
60 | 43 | 0.267 | 15.8 | 57 | 0.75 | 24 | 1.2 | 1480 | 58.1 | 40.7 | 0 | 0 | 1.4 | 1.7 | 33 | 40 | 103.12 | 100 | noband
52.5 | 43 | 0.233 | 16.6 | 58 | 0.75 | 20 | 7.9 | 1480 | 56.2 | 36 | 0 | 0 | 1.7 | 0.7 | 33 | 40 | 103.12 | 100 | noband
50 | 43 | 0.3 | 17 | 87 | 0.812 | 35 | 0 | 2300 | 58.8 | 41.2 | 0 | 0 | 1.3 | 0.7 | 30 | 40 | 103.22 | 100 | noband
25 | 38 | 0.2 | 13 | 75 | 0.625 | 25 | 0 | 1600 | 57.5 | 42.5 | 0 | 0 | 2.5 | 0.85 | 30 | 40 | 103.12 | 100 | noband
25 | 38 | 0.233 | 14 | 70 | 0.625 | 25 | 0 | 1600 | 58.8 | 41.2 | 5 | 0 | 1.7 | 0.9 | 30 | 40 | 103.12 | 100 | noband
40 | 46 | 0.333 | 15.9 | 78 | 0.5 | 34 | 2.4 | 2000 | 61 | 36.6 | 0 | 0 | 2.4 | 1.3 | 35 | 40 | 103.22 | 100 | noband
45 | 41 | 0.333 | 17 | 78 | 0.75 | 16 | 14.1 | 1100 | 50.5 | 35.4 | 0 | 0 | 2.5 | 1 | 50 | 40 | 96.97 | 100 | band
47.5 | 41 | 0.233 | 16.5 | 72 | 0.75 | 20 | 14.1 | 1300 | 50.5 | 35.4 | 4 | 0 | 2.5 | 1 | 50 | 40 | 96.97 | 100 | band
40 | 46 | 0.2 | 15 | 68 | 0.75 | 28 | 0 | 1700 | 58.8 | 41.2 | 0 | 0 | 1 | 1 | 33 | 40 | 103.22 | 100 | noband
40 | 46 | 0.267 | 16.5 | 68 | 0.875 | 25 | 0 | 1700 | 58.8 | 41.2 | 0 | 0 | 1 | 1 | 33 | 40 | 103.125 | 100 | noband
40 | 35 | 0.233 | 18 | 85 | 0.625 | 30 | 0 | 2000 | 62.5 | 37.5 | 0 | 0 | 2.5 | 0.9 | 30 | 40 | 103.125 | 100 | noband
35 | 38 | 0.4 | 12 | 62 | 0.75 | 46 | 4.7 | 1400 | 58.8 | 36.5 | 0 | 0 | 2 | 1 | 28 | 40 | 103.125 | 100 | noband
35 | 38 | 0.433 | 16 | 70 | 0.75 | 50 | 0 | 1400 | 62.5 | 37.5 | 0 | 0 | 2.8 | 1.5 | 28 | 40 | 103.125 | 100 | noband
50 | 46 | 0.2 | 14.6 | 60 | 0.625 | 25 | 10.5 | 1750 | 52.6 | 36.8 | 2 | 0 | 2.4 | 0.8 | 28 | 40 | 96.97 | 100 | band
40 | 47 | 0.35 | 14.43 | 76 | 0.75 | 16 | 7.2 | 2000 | 51.5 | 41.2 | 1 | 0 | 2.7 | 1.4 | 40 | 40 | 100 | 100 | band
40 | 39 | 0.233 | 15 | 77 | 0.75 | 20 | 9.4 | 2000 | 52.1 | 38.5 | 0 | 0 | 2.5 | 1 | 40 | 40 | 103.22 | 100 | noband
40 | 39 | 0.2 | 15 | 79 | 0.75 | 20 | 11.8 | 2000 | 49 | 39.2 | 0 | 0 | 2.5 | 1 | 40 | 40 | 103.22 | 100 | noband
40 | 40 | 0.35 | 18.5 | 85 | 0.562 | 30 | 0 | 1900 | 62.5 | 37.5 | 4 | 0 | 1.8 | 1.4 | 40 | 40 | 106.45 | 100 | band
42.5 | 41 | 0.3 | 14 | 70 | 0.625 | 20 | 2.3 | 1750 | 57.5 | 40 | 4 | 0 | 2.5 | 0.7 | 35 | 40 | 96.97 | 100 | noband
35 | 39 | 0.2 | 16.2 | 84 | 1 | 30 | 0 | 2100 | 62.5 | 37.5 | 4 | 0 | 2 | 0.9 | 30 | 40 | 94.117 | 100 | noband
50 | 43 | 0.333 | 14.02 | 68 | 0.75 | 56 | 7.4 | 1800 | 53.2 | 39.4 | 0 | 0.5 | 3 | 1.3 | 40 | 40 | 109.67 | 100 | noband
67.5 | 45 | 0.2 | 15.5 | 80 | 0.5 | 34 | 16.3 | 1683 | 43.5 | 40.2 | 6 | 0 | 2.5 | 1 | 40 | 40 | 109.67 | 100 | noband
55 | 37 | 0.267 | 16 | 75 | 0.625 | 20 | 5.6 | 1850 | 55.6 | 38.9 | 0 | 0 | 0.8 | 0.75 | 33 | 40 | 109.67 | 100 | noband
42.5 | 41 | 0.2 | 14 | 80 | 0.625 | 20 | 7.4 | 1750 | 53.2 | 39.4 | 0 | 0 | 2.1 | 0.9 | 35 | 40 | 96.97 | 100 | noband
49 | 43 | 0.35 | 14.5 | 74 | 0.75 | 23 | 9.1 | 1900 | 56.8 | 34.1 | 2 | 0 | 0.7 | 0.2 | 35 | 40 | 103.22 | 100 | band
52.5 | 43 | 0.267 | 15.1 | 76 | 0.5 | 31 | 6.6 | 1650 | 54.9 | 38.5 | 0 | 0 | 2.5 | 1.5 | 40 | 40 | 109.67 | 100 | noband
40 | 44 | 0.2 | 16.1 | 78 | 0.938 | 30 | 5.6 | 1800 | 55.6 | 38.9 | 0 | 0 | 2 | 1 | 35 | 40 | 103.22 | 100 | noband
40 | 43 | 0.35 | 16.5 | 72 | 0.625 | 20 | 9.1 | 2000 | 56.8 | 34.1 | 4 | 0 | 2.5 | 0.5 | 35 | 40 | 103.22 | 100 | noband
40 | 43 | 0.35 | 16.1 | 70 | 0.625 | 20 | 11.1 | 2000 | 55.6 | 33.3 | 4 | 0 | 1.8 | 0.9 | 35 | 40 | 103.22 | 100 | noband
40 | 43 | 0.267 | 16 | 80 | 0.562 | 30 | 5.6 | 1900 | 55.6 | 38.9 | 0 | 0 | 2.2 | 1.3 | 30 | 40 | 103.22 | 100 | noband
60 | 49 | 0.333 | 14.9 | 77 | 0.75 | 27 | 0 | 1650 | 58.8 | 41.2 | 0 | 0 | 2.5 | 0.7 | 33 | 40 | 103.33 | 100 | noband
55 | 49 | 0.267 | 12.5 | 70 | 0.625 | 30 | 5.6 | 1750 | 55.6 | 38.9 | 0 | 0 | 2.5 | 0.9 | 34 | 40 | 106.66 | 100 | band
55 | 49 | 0.2 | 15.6 | 74 | 0.75 | 24 | 0 | 1650 | 58.8 | 41.2 | 0 | 0 | 2.5 | 1.7 | 33 | 40 | 103.33 | 100 | noband
40 | 49 | 0.233 | 15.3 | 74 | 1 | 34 | 0 | 2000 | 62.5 | 37.5 | 0 | 0 | 2.2 | 1 | 35 | 40 | 100 | 100 | noband
40 | 49 | 0.233 | 16.8 | 78 | 0.938 | 30 | 0 | 2000 | 62.5 | 37.5 | 0 | 0 | 2.4 | 0.9 | 35 | 40 | 100 | 100 | noband
42.5 | 46 | 0.3 | 14 | 77 | 0.625 | 42 | 15.8 | 1850 | 49.5 | 34.6 | 8 | 0 | 1.5 | 0.8 | 34 | 40 | 100 | 100 | band
42 | 44 | 0.3 | 15 | 80 | 1.25 | 20 | 16.7 | 1300 | 49 | 34.3 | 0 | 0 | 2.5 | 0.2 | 40 | 40 | 110 | 100 | noband
47 | 43 | 0.267 | 16 | 80 | 0.562 | 30 | 9.1 | 2400 | 50.5 | 40.4 | 0 | 0 | 2.5 | 1.1 | 30 | 40 | 103.125 | 100 | noband
35 | 48 | 0.233 | 16 | 76 | 0.812 | 30 | 8.9 | 1900 | 49.5 | 41.6 | 0 | 0 | 2.5 | 1.2 | 30 | 40 | 103.22 | 100 | noband
35 | 48 | 0.233 | 16 | 86 | 0.562 | 30 | 16.1 | 1900 | 44.6 | 39.3 | 0 | 0 | 2.5 | 1.5 | 30 | 40 | 103.22 | 100 | noband
47.5 | 68 | 0.4 | 14 | 78 | 0.75 | 22 | 0 | 1900 | 62.5 | 37.5 | 0 | 0 | 2.1 | 1.7 | 33 | 40 | 103.125 | 100 | band
40 | 60 | 0.233 | 15 | 78 | 1 | 28 | 0 | 2380 | 60 | 40 | 3 | 0 | 2.5 | 1 | 30 | 40 | 106.66 | 100 | band
40 | 55 | 0.433 | 15.5 | 92 | 0.75 | 22 | 9.6 | 1550 | 53.2 | 37.2 | 1 | 0 | 2.9 | 1.3 | 33 | 40 | 106.66 | 100 | band
42.5 | 52 | 0.4 | 13.9 | 76 | 0.625 | 25 | 0 | 1800 | 50 | 50 | 0 | 0 | 2.5 | 0.9 | 40 | 40 | 106.66 | 100 | band
50 | 56 | 0.267 | 15.2 | 76 | 0.625 | 25 | 3.4 | 1760 | 56.8 | 39.8 | 2 | 0 | 2.5 | 0.8 | 34 | 40 | 103.125 | 100 | band
45 | 57 | 0.267 | 14 | 76 | 0.75 | 20 | 3.4 | 1800 | 56.2 | 40.4 | 2 | 0 | 2 | 0.8 | 34 | 40 | 103.125 | 100 | band
47 | 67 | 0.4 | 16 | 74 | 0.812 | 38 | 0 | 1900 | 58.8 | 41.2 | 2 | 0 | 2.5 | 1.1 | 33 | 40 | 103.125 | 100 | noband
50 | 55 | 0.233 | 13.86 | 70 | 0.625 | 47 | 10.2 | 1635 | 51 | 38.8 | 0 | 0 | 3 | 1 | 40 | 40 | 100 | 100 | noband
30 | 63 | 0.3 | 13 | 94 | 1 | 29 | 0 | 1800 | 56.2 | 43.8 | 0 | 0 | 2.5 | 1 | 30 | 40 | 110 | 100 | band
50 | 60 | 0.267 | 13.6 | 86 | 1.125 | 28 | 0 | 1500 | 64.1 | 35.9 | 0 | 0 | 2.5 | 1 | 33 | 40 | 106.45 | 100 | band
55 | 53 | 0.3 | 14.2 | 72 | 0.625 | 25 | 22.7 | 1750 | 45.5 | 31.8 | 1 | 0 | 2.4 | 0.9 | 34 | 40 | 103.125 | 100 | band
55 | 56 | 0.233 | 15 | 84 | 0.625 | 25 | 16.7 | 1850 | 52.1 | 31.3 | 4 | 0 | 2 | 0.6 | 34 | 40 | 103.125 | 100 | band
55 | 49 | 0.2 | 15 | 78 | 0.625 | 20 | 17.1 | 1900 | 47.6 | 35.2 | 0 | 0 | 2.5 | 0.85 | 34 | 40 | 106.45 | 100 | band
50 | 50 | 0.2 | 15.5 | 74 | 0.75 | 58 | 4.8 | 1420 | 59.5 | 35.7 | 3 | 0 | 3 | 1 | 40 | 40 | 106.45 | 100 | noband
35 | 56 | 0.233 | 16 | 82 | 0.562 | 28 | 5.6 | 2100 | 56.2 | 38.2 | 0 | 0 | 1.7 | 0.4 | 30 | 40 | 103.125 | 100 | noband
35 | 56 | 0.2 | 15 | 80 | 0.812 | 40 | 8.6 | 2100 | 53.8 | 37.6 | 8 | 0 | 1.7 | 1 | 30 | 40 | 100 | 100 | noband
40 | 50 | 0.2 | 16 | 68 | 0.812 | 30 | 0 | 2400 | 58.8 | 41.2 | 8 | 0 | 2.5 | 1.5 | 33 | 40 | 103.125 | 100 | noband
40 | 50 | 0.233 | 16 | 70 | 0.562 | 30 | 0 | 2400 | 58.8 | 41.2 | 8 | 0 | 1.5 | 0.5 | 33 | 40 | 103.125 | 100 | noband
40 | 54 | 0.2 | 15.8 | 76 | 0.5 | 38 | 5.6 | 1736 | 55.6 | 38.9 | 0 | 0 | 2.5 | 1.5 | 35 | 40 | 103.125 | 100 | noband
52 | 64 | 0.4 | 15.5 | 82 | 0.625 | 30 | 0 | 1800 | 71.4 | 28.6 | 4 | 0 | 2.5 | 0.9 | 34 | 40 | 103.125 | 100 | band
40 | 56 | 0.233 | 16.5 | 79 | 0.5 | 28 | 0 | 2300 | 60.2 | 39.8 | 0 | 0 | 2.5 | 1.5 | 30 | 40 | 106.45 | 100 | band
45 | 54 | 0.333 | 15.5 | 76 | 0.812 | 30 | 5.6 | 2250 | 55.6 | 38.9 | 2 | 0 | 2.5 | 1.3 | 30 | 40 | 106.45 | 100 | noband
47.5 | 68 | 0.4 | 16 | 80 | 0.75 | 30 | 0 | 2250 | 58.8 | 41.2 | 0 | 0 | 1.5 | 1 | 35 | 40 | 106.45 | 100 | noband
47.5 | 68 | 0.35 | 16 | 80 | 0.75 | 30 | 0 | 2250 | 52.1 | 47.9 | 0 | 0 | 1.5 | 0.75 | 35 | 40 | 106.45 | 100 | noband
45 | 54 | 0.367 | 15.5 | 74 | 0.562 | 40 | 10.5 | 2250 | 52.6 | 36.8 | 2 | 0 | 2.5 | 1.8 | 30 | 40 | 106.45 | 100 | noband
37.5 | 70 | 0.333 | 14.9 | 64 | 0.75 | 28 | 3.4 | 1500 | 57.5 | 39.1 | 0 | 0 | 2.5 | 1 | 40 | 40 | 106.89 | 100 | noband
37.5 | 70 | 0.4 | 15 | 65 | 0.75 | 25 | 5.4 | 1500 | 54.3 | 40.2 | 0 | 0 | 2.3 | 0.9 | 40 | 40 | 106.66 | 100 | noband
47.5 | 60 | 0.4 | 14.5 | 74 | 0.812 | 20 | 8.6 | 1600 | 53.8 | 37.6 | 0 | 0 | 2 | 1.5 | 35 | 40 | 110 | 100 | noband
40 | 62 | 0.3 | 16 | 84 | 0.938 | 28 | 0 | 2200 | 58.8 | 41.2 | 4 | 0 | 2.5 | 0.6 | 30 | 40 | 106.45 | 100 | noband
40 | 64 | 0.2 | 15.5 | 85 | 1 | 26 | 0 | 2400 | 58.8 | 41.2 | 0 | 0 | 2.5 | 1 | 30 | 40 | 103.125 | 100 | noband
40 | 64 | 0.233 | 15 | 82 | 0.75 | 31 | 0 | 2400 | 60 | 40 | 3 | 0 | 2.5 | 1 | 30 | 40 | 106.66 | 100 | noband
50 | 69 | 0.367 | 17 | 82 | 0.75 | 50 | 0 | 1700 | 62.5 | 37.5 | 0 | 0 | 3 | 1 | 40 | 40 | 106.45 | 100 | band
50 | 60 | 0.4 | 16 | 76 | 0.562 | 28 | 5.6 | 1600 | 55.6 | 38.9 | 0 | 0 | 1 | 0.5 | 35 | 40 | 110 | 100 | noband
50 | 62 | 0.4 | 15.4 | 98 | 0.75 | 25 | 10.6 | 1750 | 48.1 | 41.3 | 0 | 0 | 2.8 | 1.3 | 33 | 40 | 110 | 100 | noband
50 | 62 | 0.4 | 14.9 | 96 | 0.75 | 26 | 11 | 1950 | 50 | 39 | 0 | 0 | 2.8 | 0.8 | 33 | 40 | 110 | 100 | noband
32.5 | 56 | 0.367 | 15.03 | 79 | 0.312 | 28 | 5.3 | 2244 | 52.6 | 42.1 | 0 | 0 | 1.8 | 0.5 | 30 | 40 | 106.45 | 100 | noband
40 | 56 | 0.3 | 17 | 82 | 0.75 | 30 | 0 | 2550 | 52.6 | 47.4 | 0 | 0 | 2 | 1 | 33 | 40 | 103.22 | 100 | noband
30 | 56 | 0.283 | 17 | 72 | 0.75 | 30 | 0 | 2550 | 52.6 | 47.4 | 0 | 0 | 2 | 1 | 33 | 40 | 103.22 | 100 | noband
30 | 69 | 0.3 | 16 | 98 | 0.75 | 35 | 0 | 2050 | 62.5 | 37.5 | 0 | 0 | 2.75 | 1 | 33 | 40 | 100 | 100 | noband
45 | 69 | 0.267 | 15.6 | 72 | 0.75 | 21 | 5.6 | 2426 | 55.6 | 38.9 | 0 | 0 | 2.85 | 1.1 | 30 | 40 | 103.22 | 100 | noband
45 | 69 | 0.267 | 16.1 | 76 | 0.75 | 22 | 5.6 | 2426 | 55.6 | 38.9 | 0 | 0 | 2.7 | 0.7 | 30 | 40 | 103.22 | 100 | noband
45 | 65 | 0.3 | 16.3 | 78 | 0.75 | 32 | 3.4 | 1700 | 56.8 | 39.8 | 4 | 0 | 2.5 | 1 | 34 | 40 | 106.45 | 100 | band
40 | 68 | 0.3 | 14 | 88 | 0.75 | 32 | 0 | 1742 | 60 | 40 | 3 | 0 | 2.5 | 1 | 40 | 40 | 103.125 | 100 | band
40 | 64 | 0.2 | 16.5 | 82 | 0.562 | 30 | 2.3 | 1900 | 57.5 | 40.2 | 0 | 0 | 1.3 | 0.8 | 30 | 40 | 106.45 | 100 | band
40 | 65 | 0.267 | 16.2 | 79 | 0.625 | 30 | 0 | 1500 | 62.5 | 37.5 | 4 | 0 | 2.5 | 1 | 38 | 40 | 106.45 | 100 | band
35 | 62 | 0.4 | 14.5 | 94 | 1 | 35 | 0 | 1900 | 63.3 | 36.7 | 0 | 0 | 2.5 | 1 | 35 | 40 | 106.89 | 100 | band
42.5 | 58 | 0.4 | 15 | 76 | 1 | 20 | 5.4 | 2000 | 54.3 | 40.2 | 0 | 0 | 2.5 | 1 | 35 | 40 | 103.33 | 100 | band
40 | 64 | 0.233 | 15.4 | 88 | 0.562 | 24 | 4.4 | 1835 | 55.5 | 40 | 2 | 0 | 2 | 1.3 | 30 | 40 | 106.45 | 100 | noband
40 | 64 | 0.2 | 16 | 76 | 0.812 | 23 | 4.8 | 1835 | 59.5 | 35.7 | 3 | 0 | 2 | 0.7 | 30 | 40 | 106.45 | 100 | noband
47.5 | 63 | 0.3 | 16.4 | 84 | 0.5 | 27 | 20.7 | 1800 | 41.3 | 38 | 5 | 0 | 2.6 | 0.3 | 40 | 33 | 96.7 | 100 | band
50 | 50 | 0.3 | 14.5 | 84 | 0.25 | 24 | 20.7 | 1500 | 41.3 | 38 | 0 | 0 | 3 | 0.6 | 40 | 33 | 103.3 | 100 | band
52 | 54 | 0.5 | 16 | 82 | 0.875 | 22 | 15.8 | 900 | 49.5 | 34.7 | 0 | 0 | 2.5 | 1 | 50 | 40 | 96.7 | 100 | band
40 | 41 | 0.233 | 14 | 79 | 0.75 | 20 | 0 | 1530 | 61.7 | 38.3 | 5 | 0 | 3.1 | 1.8 | 33 | 33 | 96.9 | 100 | noband
45 | 42 | 0.233 | 15 | 76 | 0.75 | 30 | 0 | 2220 | 58.8 | 41.2 | 0 | 0 | 2.5 | 1 | 30 | 35 | 100 | 100 | noband
45 | 42 | 0.233 | 16 | 84 | 0.625 | 28 | 0 | 2220 | 54.3 | 45.7 | 0 | 0 | 2.5 | 1 | 30 | 35 | 100 | 100 | noband
55 | 54 | 0.267 | 15 | 70 | 0.625 | 60 | 3.4 | 1600 | 56.8 | 39.8 | 0 | 0 | 1 | 0.4 | 45 | 40 | 103.3 | 100 | noband
57.5 | 54 | 0.267 | 15.5 | 80 | 0.625 | 55 | 0 | 1600 | 62.5 | 37.5 | 0 | 0 | 3 | 0.5 | 45 | 40 | 103.3 | 100 | noband
40 | 38 | 0.3 | 16 | 92 | 0.625 | 25 | 1.1 | 1900 | 53.8 | 45.2 | 0 | 0 | 2.5 | 1 | 30 | 33 | 100 | 100 | noband
50 | 60 | 0.3 | 14 | 75 | 0.625 | 33 | 0 | 2000 | 65.2 | 34.8 | 0 | 0 | 0 | 0 | 35 | 40 | 96.9 | 100 | band
45 | 49 | 0.2 | 16 | 72 | 0.375 | 38 | 15 | 1650 | 50 | 35 | 0 | 0 | 2.5 | 0.2 | 38 | 33 | 96.9 | 100 | band
47.5 | 41 | 0.333 | 18 | 74 | 0.5 | 30 | 17.7 | 1900 | 44.2 | 38.1 | 2 | 0 | 2.5 | 1 | 40 | 33 | 100 | 100 | band
47.5 | 52 | 0.267 | 14.3 | 98 | 0.75 | 55 | 11.7 | 1600 | 53.2 | 35.1 | 0 | 0 | 3 | 1 | 40 | 33 | 100 | 100 | band
37.5 | 54 | 0.3 | 14.5 | 80 | 1 | 20 | 10.9 | 2400 | 54.3 | 34.8 | 0 | 0 | 2.5 | 0.4 | 30 | 40 | 103.3 | 100 | noband
45 | 55 | 0.3 | 15 | 75 | 0.75 | 25 | 0 | 2300 | 59.8 | 40.2 | 0 | 0 | 2 | 2.3 | 30 | 33 | 96.6 | 100 | noband
40 | 48 | 0.3 | 15 | 82 | 1 | 35 | 0 | 1720 | 59.3 | 40.7 | 0 | 0 | 1.5 | 1.5 | 32 | 33 | 100 | 100 | noband
40 | 48 | 0.333 | 15 | 75 | 1 | 30 | 0 | 1720 | 61.7 | 38.3 | 0 | 0 | 2.5 | 3 | 33 | 33 | 103.2 | 100 | noband
50 | 52 | 0.2 | 14 | 80 | 0.75 | 60 | 4.4 | 1700 | 54.9 | 40.7 | 0 | 0 | 2.5 | 1 | 40 | 33 | 100 | 100 | band
72.5 | 54 | 0.2 | 14.5 | 82 | 0.75 | 50 | 2.2 | 1900 | 56.7 | 41.6 | 0 | 0 | 3 | 0.9 | 40 | 33 | 100 | 100 | noband
60 | 50 | 0.3 | 15 | 72 | 0.75 | 30 | 15.9 | 1700 | 44.2 | 39.8 | 1 | 0 | 3 | 0.5 | 40 | 33 | 100 | 100 | band
50 | 48 | 0.233 | 15.5 | 68 | 0.812 | 30 | 0 | 1900 | 57.4 | 42.6 | 10 | 0 | 1.5 | 1 | 30 | 33 | 100 | 100 | noband
40 | 54 | 0.233 | 15 | 80 | 0.75 | 28 | 0 | 1800 | 58.8 | 41.2 | 0 | 0 | 2.5 | 1.2 | 30 | 33 | 100 | 100 | noband
40 | 54 | 0.3 | 15 | 88 | 0.75 | 28 | 0 | 1800 | 58.8 | 41.2 | 0 | 0 | 2.5 | 1.2 | 30 | 33 | 100 | 100 | noband
52.5 | 62 | 0.433 | 14.5 | 95 | 0.75 | 20 | 0 | 1950 | 58.8 | 41.2 | 0 | 0 | 2 | 1 | 38 | 35 | 100 | 100 | band
50 | 56 | 0.2 | 14.3 | 105 | 0.75 | 70 | 0 | 1600 | 55.5 | 44.5 | 0 | 0 | 3 | 1 | 45 | 35 | 100 | 100 | band
30 | 58 | 0.433 | 15.9 | 81 | 0.625 | 30 | 0 | 2150 | 62.5 | 37.5 | 10 | 0 | 2.5 | 1 | 30 | 35 | 90 | 100 | noband
30 | 58 | 0.333 | 16.3 | 78 | 0.625 | 30 | 0 | 2150 | 58.8 | 41.2 | 10 | 0 | 2.5 | 1 | 30 | 35 | 90 | 100 | noband
30 | 51 | 0.3 | 16 | 70 | 0.812 | 20 | 0 | 2250 | 58.8 | 41.2 | 0 | 0 | 1.5 | 0.6 | 30 | 35 | 103.3 | 100 | noband
30 | 51 | 0.333 | 16 | 76 | 0.875 | 25 | 19.1 | 2250 | 42.7 | 38.2 | 3 | 0 | 1.2 | 0.5 | 30 | 35 | 103.3 | 100 | noband
30 | 58 | 0.467 | 15 | 98 | 0.75 | 30 | 0 | 2300 | 58.8 | 41.2 | 6 | 0 | 2.25 | 1 | 30 | 35 | 100 | 100 | noband
30 | 58 | 0.467 | 15 | 96 | 0.75 | 30 | 0 | 2300 | 58.8 | 41.2 | 6 | 0 | 3 | 0.75 | 30 | 35 | 100 | 100 | noband
52.5 | 54 | 0.433 | 16.3 | 90 | 0.75 | 38 | 0 | 1800 | 62.5 | 38.5 | 0 | 0 | 2.9 | 1.1 | 33 | 35 | 100 | 100 | noband
50 | 59 | 0.367 | 13 | 92 | 0.625 | 49 | 0 | 1300 | 58.8 | 41.2 | 0 | 0 | 3 | 1.1 | 40 | 35 | 100 | 100 | band
57.5 | 55 | 0.333 | 14 | 86 | 0.75 | 30 | 13 | 1700 | 50 | 37 | 0 | 0 | 2.9 | 0.9 | 34 | 35 | 100 | 100 | noband
55 | 55 | 0.3 | 13 | 86 | 0.75 | 28 | 13.7 | 1700 | 49 | 37.3 | 0 | 0 | 3 | 0.8 | 34 | 35 | 100 | 100 | noband
55 | 49 | 0.233 | 15.6 | 80 | 1 | 30 | 35.8 | 1950 | 41.7 | 22.5 | 1 | 0 | 2.7 | 1 | 40 | 37 | 100 | 100 | band
65 | 49 | 0.333 | 13.5 | 82 | 0.625 | 30 | 0 | 1350 | 68.2 | 31.8 | 1 | 0 | 2.5 | 1 | 38 | 37 | 103.2 | 100 | band
65 | 65 | 0.4 | 14 | 100 | 0.75 | 40 | 7 | 1200 | 58.1 | 34.9 | 0 | 0 | 2.5 | 1 | 40 | 35 | 100 | 100 | band
65 | 58 | 0.4 | 15 | 74 | 0.625 | 32 | 0 | 1800 | 57.5 | 42.5 | 1 | 0 | 2.5 | 1 | 38 | 37 | 103.2 | 100 | band
50 | 58 | 0.333 | 15.5 | 75 | 0.812 | 24 | 0 | 2200 | 58.8 | 41.2 | 0 | 0 | 1.5 | 0.6 | 30 | 42 | 100 | 100 | noband
62.5 | 47 | 0.167 | 17 | 75 | 0.75 | 30 | 14.3 | 1700 | 47.6 | 38.1 | 0 | 0 | 3 | 0.5 | 40 | 40 | 96.9 | 100 | band
40 | 47 | 0.2 | 15 | 75 | 0.75 | 25 | 0 | 2100 | 61.1 | 38.9 | 0 | 0 | 2.4 | 1.1 | 33 | 40 | 96.9 | 100 | noband
45 | 47 | 0.2 | 14 | 80 | 0.75 | 20 | 18 | 1800 | 45 | 37 | 0 | 0 | 2.5 | 0.8 | 40 | 40 | 96.9 | 100 | noband
60 | 58 | 0.333 | 15.1 | 93 | 1 | 25 | 0 | 1650 | 56.1 | 33.9 | 0 | 0 | 2.5 | 1 | 40 | 35 | 100 | 100 | band
50 | 58 | 0.367 | 13.5 | 100 | 0.75 | 35 | 0 | 1750 | 55.5 | 44.5 | 3 | 0 | 2.7 | 0.5 | 40 | 35 | 100 | 100 | band
30 | 56 | 0.2 | 14.7 | 87 | 0.875 | 20 | 0 | 2150 | 58.8 | 41.2 | 12 | 0 | 1.5 | 0.6 | 30 | 40 | 96.8 | 100 | noband
40 | 56 | 0.333 | 15.3 | 86 | 0.812 | 32 | 0 | 2150 | 58.8 | 41.2 | 12 | 0 | 2.2 | 0.8 | 30 | 35 | 100 | 100 | noband
60 | 56 | 0.3 | 16 | 87 | 0.625 | 26 | 10.5 | 1450 | 50.5 | 39 | 3 | 0 | 3 | 1.3 | 40 | 40 | 93.75 | 100 | band
60 | 53 | 0.3 | 18 | 103 | 0.625 | 50 | 22.1 | 1600 | 41 | 36.9 | 0 | 0 | 3 | 0.7 | 40 | 35 | 105.2 | 100 | noband
57.5 | 53 | 0.367 | 14.5 | 70 | 0.625 | 58 | 20.2 | 1600 | 42 | 37.8 | 3 | 0 | 3 | 1 | 40 | 35 | 105.2 | 100 | noband
62.5 | 61 | 0.3 | 14 | 85 | 0.75 | 50 | 3.5 | 1660 | 56.8 | 39.7 | 2 | 0 | 3 | 1 | 32 | 40 | 93.75 | 100 | noband
65 | 61 | 0.367 | 14.8 | 80 | 0.375 | 45 | 19.5 | 1660 | 42.4 | 38.1 | 0 | 0 | 3 | 1 | 32 | 35 | 105.2 | 100 | noband
45 | 61 | 0.4 | 14 | 78 | 0.75 | 20 | 25.6 | 2100 | 42.7 | 31.7 | 0 | 0 | 2.5 | 0.8 | 30 | 35 | 105.2 | 100 | noband
50 | 61 | 0.333 | 13.1 | 70 | 0.75 | 25 | 21.7 | 2100 | 41.7 | 36.6 | 5 | 0 | 2.5 | 0.8 | 30 | 35 | 105.2 | 100 | noband
32.5 | 54 | 0.267 | 15.5 | 78 | 1 | 25 | 0 | 1900 | 58.8 | 41.2 | 10 | 0 | 2.5 | 0.5 | 30 | 35 | 93.3 | 100 | noband
32.5 | 54 | 0.5 | 15.5 | 78 | 1 | 25 | 0 | 1900 | 58.8 | 41.2 | 10 | 0 | 1.4 | 0.8 | 30 | 35 | 103.2 | 100 | noband
40 | 54 | 0.2 | 15 | 72 | 0.75 | 35 | 0 | 2500 | 58.5 | 41.5 | 0 | 0 | 2.1 | 1.1 | 30 | 40 | 100 | 100 | noband
40 | 54 | 0.367 | 15 | 78 | 0.75 | 20 | 0 | 2500 | 61.1 | 38.9 | 0 | 0 | 2.5 | 0.7 | 30 | 40 | 100 | 100 | noband
45 | 54 | 0.2 | 15 | 80 | 0.812 | 20 | 0 | 2000 | 58.8 | 41.2 | 0 | 0 | 1.5 | 0.6 | 33 | 35 | 111.1 | 100 | noband
57.5 | 54 | 0.367 | 16.2 | 79 | 0.5 | 23 | 19 | 1500 | 47.6 | 33.4 | 5 | 0 | 3 | 1 | 32 | 35 | 93.3 | 100 | noband
60 | 53 | 0.333 | 16.5 | 88 | 0.75 | 55 | 22.1 | 1550 | 41 | 36.9 | 0 | 0 | 3 | 0.8 | 40 | 35 | 105.1 | 100 | noband
55 | 54 | 0.3 | 15.8 | 79 | 0.5 | 30 | 12.4 | 1500 | 51.5 | 36.1 | 0 | 0 | 3 | 0.5 | 32 | 35 | 93.3 | 100 | noband
60 | 53 | 0.3 | 14.7 | 70 | 0.75 | 50 | 20.2 | 1550 | 42 | 37.8 | 3 | 0 | 3 | 1 | 40 | 35 | 111.1 | 100 | noband
35 | 55 | 0.5 | 15 | 70 | 0.5 | 32 | 0 | 1950 | 58.8 | 41.2 | 0 | 0 | 2.5 | 1.3 | 30 | 35 | 100 | 100 | band
35 | 55 | 0.233 | 15 | 70 | 0.5 | 35 | 0 | 2000 | 58.8 | 41.2 | 0 | 0 | 2.5 | 1.5 | 30 | 35 | 100 | 100 | band
45 | 50 | 0.2 | 14.5 | 70 | 0.75 | 42 | 5.3 | 1700 | 52.6 | 42.1 | 0 | 0 | 3 | 0.8 | 40 | 45 | 100 | 100 | noband
40 | 50 | 0.267 | 13.5 | 75 | 0.75 | 45 | 0 | 1700 | 58.8 | 41.2 | 0 | 0 | 3 | 0.6 | 40 | 35 | 100 | 100 | noband
50 | 50 | 0.2 | 16.2 | 75 | 0.75 | 25 | 3.3 | 1850 | 54.9 | 41.8 | 2 | 0 | 2.7 | 0.9 | 40 | 35 | 100 | 100 | noband
45 | 54 | 0.333 | 14.8 | 70 | 0.75 | 50 | 13 | 1420 | 54.3 | 32.6 | 0 | 0 | 3 | 0.9 | 28 | 35 | 106.9 | 100 | noband
45 | 54 | 0.233 | 14.3 | 67 | 0.75 | 45 | 12.3 | 1420 | 51.5 | 36.1 | 0 | 0 | 3 | 0.6 | 28 | 35 | 106.9 | 100 | noband
45 | 54 | 0.267 | 14 | 90 | 0.75 | 30 | 0 | 2000 | 58.8 | 41.2 | 0 | 0 | 3 | 1 | 33 | 40 | 103.3 | 100 | noband
30 | 54 | 0.233 | 15.8 | 68 | 0.75 | 25 | 6.4 | 2000 | 53.2 | 40.4 | 4 | 0 | 2.3 | 0.8 | 35 | 35 | 106.9 | 100 | noband
30 | 54 | 0.5 | 13.6 | 70 | 0.812 | 30 | 0 | 2000 | 58.8 | 41.2 | 0 | 0 | 2.3 | 0.9 | 30 | 35 | 100 | 100 | noband
30 | 54 | 0.333 | 16.8 | 71 | 0.75 | 25 | 18 | 2000 | 45 | 36.9 | 0 | 0 | 2.5 | 0.9 | 35 | 35 | 106.9 | 100 | noband
30 | 54 | 0.167 | 14.6 | 70 | 0.812 | 30 | 0 | 2000 | 58.8 | 41.2 | 0 | 0 | 1.5 | 0.6 | 30 | 35 | 106.9 | 100 | noband
45 | 54 | 0.167 | 18 | 90 | 0.5 | 26 | 8.3 | 1875 | 52.1 | 39.6 | 0 | 0 | 3 | 1 | 33 | 35 | 106.9 | 100 | noband
45 | 54 | 0.367 | 15 | 100 | 0.75 | 33 | 2.3 | 2000 | 56.8 | 40.9 | 0 | 0 | 2.75 | 0.9 | 33 | 35 | 106.9 | 100 | noband
45 | 56 | 0.333 | 14.9 | 85 | 1 | 30 | 17.3 | 1600 | 48.1 | 34.6 | 0 | 0 | 2.8 | 1 | 40 | 35 | 100 | 100 | noband
57.5 | 57 | 0.367 | 15.3 | 84 | 1 | 30 | 19 | 2400 | 47.6 | 33.3 | 0 | 0 | 3 | 1 | 33 | 40 | 93.75 | 100 | noband
47.5 | 49 | 0.367 | 15 | 84 | 0.75 | 28 | 2.2 | 1600 | 54.3 | 43.5 | 0 | 0 | 3 | 0.9 | 34 | 30 | 108.1 | 100 | band
57.5 | 51 | 0.333 | 15.2 | 70 | 0.625 | 25 | 11.1 | 1850 | 50.5 | 38.4 | 3 | 0 | 2.5 | 0.8 | 34 | 30 | 100 | 100 | noband
57.5 | 51 | 0.267 | 15.6 | 81 | 0.75 | 25 | 9.8 | 1850 | 49 | 41.2 | 0 | 0 | 2.7 | 0.6 | 34 | 30 | 100 | 100 | noband
40 | 55 | 0.533 | 15.4 | 80 | 0.812 | 30 | 10.2 | 2400 | 51 | 38.8 | 0 | 0 | 1.7 | 0.7 | 30 | 45 | 93.75 | 100 | noband
45 | 55 | 0.3 | 16.1 | 82 | 0.75 | 30 | 0 | 2400 | 58.8 | 41.2 | 0 | 0 | 2 | 0.8 | 30 | 45 | 93.75 | 100 | noband
52.5 | 55 | 0.333 | 14 | 70 | 0.625 | 55 | 7.9 | 1600 | 57.5 | 34.44 | 4 | 0 | 3 | 0.8 | 40 | 45 | 93.75 | 100 | noband
35 | 72 | 0.367 | 15.2 | 72 | 1 | 36 | 0 | 2200 | 65.2 | 34.8 | 0 | 0 | 2.5 | 1 | 30 | 40 | 93.6 | 90 | band
35 | 56 | 0.267 | 15 | 70 | 1 | 33 | 0 | 2350 | 65.2 | 34.8 | 0 | 0 | 2.5 | 1 | 30 | 40 | 93.75 | 90 | band
40 | 60 | 0.2 | 15.5 | 73 | 0.75 | 28 | 0 | 1850 | 65.2 | 34.8 | 0 | 0 | 2.8 | 1 | 30 | 40 | 100 | 90 | band
60 | 50 | 0.233 | 14.5 | 70 | 0.75 | 45 | 15.6 | 1650 | 45.8 | 38.5 | 2 | 0 | 2.5 | 1 | 40 | 40 | 100 | 100 | noband
60 | 50 | 0.267 | 14.9 | 88 | 0.375 | 32 | 10.3 | 1700 | 51.5 | 38.1 | 5 | 0 | 3 | 1.3 | 40 | 40 | 103.3 | 100 | noband
60 | 50 | 0.3 | 14.5 | 60 | 0.75 | 40 | 19 | 1650 | 47.6 | 33.3 | 0 | 0 | 2.5 | 1 | 40 | 40 | 103.3 | 100 | noband
65 | 50 | 0.267 | 15 | 86 | 0.25 | 28 | 10.5 | 1700 | 52.6 | 36.8 | 2 | 0 | 2.5 | 0.6 | 40 | 40 | 103.3 | 100 | noband
65 | 60 | 0.267 | 14.5 | 80 | 0.25 | 38 | 15.8 | 1900 | 49.5 | 34.6 | 0 | 0 | 2.9 | 0.7 | 40 | 40 | 103.3 | 100 | noband
60 | 60 | 0.267 | 14 | 76 | 0.375 | 30 | 10.3 | 1900 | 51.5 | 38.1 | 5 | 0 | 2.6 | 1.1 | 40 | 40 | 103.3 | 100 | noband
40 | 49 | 0.267 | 14 | 82 | 0.625 | 30 | 0 | 2150 | 65.2 | 34.8 | 1 | 0 | 2.5 | 0.9 | 30 | 40 | 93.75 | 90 | band
55 | 50 | 0.133 | 14 | 80 | 0.625 | 32 | 8 | 2000 | 60 | 32 | 0 | 0 | 2.5 | 0.9 | 35 | 40 | 93.55 | 90 | band
55 | 48 | 0.367 | 14.5 | 76 | 0.5 | 30 | 8 | 2000 | 60 | 32 | 0 | 0 | 2.5 | 1 | 35 | 40 | 93.55 | 90 | band
55 | 50 | 0.267 | 17 | 89 | 1 | 22 | 10.4 | 1650 | 52.1 | 37.5 | 0.75 | 0 | 2.5 | 1.1 | 34 | 40 | 93.55 | 90 | band
55 | 50 | 0.2 | 17 | 78 | 0.25 | 32 | 9.7 | 1900 | 52.2 | 38.1 | 0 | 0 | 3 | 0.9 | 35 | 40 | 96.97 | 90 | band
42.5 | 48 | 0.2 | 16 | 70 | 0.812 | 35 | 0 | 2050 | 66.7 | 33.3 | 2 | 0 | 1.7 | 1 | 30 | 40 | 93.55 | 90 | noband
42.5 | 48 | 0.2 | 15 | 76 | 0.875 | 30 | 3.6 | 2050 | 60.2 | 36.2 | 0 | 0 | 2.5 | 1 | 30 | 40 | 93.55 | 90 | noband
35 | 48 | 0.233 | 14.5 | 76 | 0.75 | 20 | 0 | 2225 | 62.5 | 37.5 | 4 | 0 | 2.7 | 1.2 | 33 | 40 | 106.25 | 90 | noband
35 | 48 | 0.3 | 14.5 | 74 | 0.75 | 20 | 0 | 2225 | 62.5 | 37.5 | 4 | 0 | 2 | 1.2 | 33 | 40 | 106.25 | 90 | noband
47.5 | 49 | 0.433 | 14.5 | 88 | 0.625 | 25 | 34.5 | 2000 | 43.5 | 22 | 0 | 0 | 2.5 | 0.7 | 40 | 40 | 96.97 | 90 | noband
47.5 | 52 | 0.3 | 15.2 | 76 | 0.75 | 30 | 17.5 | 1700 | 48.7 | 33.8 | 0 | 0 | 2.5 | 0.8 | 35 | 40 | 114.3 | 100 | band
42.5 | 52 | 0.333 | 16.8 | 80 | 0.625 | 40 | 0 | 1700 | 54.3 | 45.7 | 3 | 0 | 3 | 1 | 34 | 40 | 107.4 | 100 | noband
47.5 | 53 | 0.3 | 15 | 72 | 0.75 | 25 | 22 | 1500 | 45.9 | 32.1 | 0 | 0 | 2.5 | 0.8 | 35 | 40 | 114.3 | 100 | band
47.5 | 58 | 0.333 | 14 | 85 | 0.75 | 28 | 16.5 | 1800 | 48.5 | 35 | 0 | 0 | 2.5 | 0.5 | 35 | 40 | 114.3 | 100 | band
55 | 48 | 0.233 | 18 | 76 | 0.25 | 24 | 10 | 1600 | 60 | 30 | 0 | 0 | 3 | 0.9 | 35 | 40 | 93.55 | 90 | band
30 | 52 | 0.333 | 16.5 | 80 | 0.625 | 40 | 0 | 1800 | 58.1 | 41.9 | 1 | 0 | 2.5 | 0.4 | 35 | 40 | 107.4 | 100 | band
42.5 | 52 | 0.233 | 18 | 70 | 0.625 | 45 | 0 | 1700 | 58.8 | 41.2 | 0 | 0 | 3 | 0.7 | 34 | 40 | 103.125 | 100 | noband
47.5 | 54 | 0.3 | 14 | 65 | 0.625 | 25 | 16.1 | 1500 | 44.6 | 39.3 | 4 | 0 | 2.5 | 1 | 34 | 40 | 114.29 | 100 | band
35 | 50 | 0.3 | 14 | 74 | 0.25 | 28 | 0 | 2500 | 58.8 | 41.2 | 0 | 0 | 2.5 | 0.7 | 30 | 40 | 114.29 | 100 | noband
40 | 50 | 0.3 | 13 | 74 | 0.25 | 25 | 0 | 2500 | 58.8 | 41.2 | 2 | 0 | 2.5 | 0.5 | 30 | 40 | 114.29 | 100 | noband
30 | 53 | 0.333 | 14 | 85 | 0.75 | 30 | 15 | 2290 | 50 | 35 | 0 | 0 | 2 | 1.5 | 33 | 40 | 110.7 | 100 | noband
30 | 53 | 0.3 | 15 | 80 | 0.75 | 30 | 15 | 2290 | 50 | 35 | 0 | 0 | 2.5 | 1 | 33 | 40 | 110.7 | 100 | noband
30 | 54 | 0.333 | 16.3 | 80 | 0.812 | 30 | 0 | 2100 | 60 | 40 | 3 | 0 | 2.5 | 1.2 | 30 | 40 | 114.29 | 100 | noband
52.5 | 43 | 0.267 | 15 | 71 | 0.75 | 28 | 7.4 | 1500 | 53.2 | 39.4 | 0 | 0 | 2.5 | 1 | 34 | 40 | 98.3 | 100 | band
65 | 43 | 0.2 | 16 | 78 | 0.75 | 30 | 12 | 2100 | 46.3 | 41.7 | 0 | 0 | 2 | 1 | 40 | 40 | 100 | 100 | band
65 | 42 | 0.233 | 17.5 | 100 | 1.125 | 25 | 17.5 | 2250 | 48.5 | 34 | 0 | 0 | 2.5 | 1 | 40 | 40 | 100 | 100 | noband
35 | 42 | 0.3 | 15.9 | 78 | 0.375 | 32 | 0 | 2150 | 62.5 | 37.5 | 0 | 0 | 1.7 | 0.9 | 30 | 40 | 101.67 | 100 | band
40 | 43 | 0.233 | 15.5 | 85 | 0.75 | 25 | 4.7 | 2000 | 58.1 | 37.2 | 0 | 0 | 2.5 | 1 | 33 | 40 | 96.77 | 100 | band
50 | 43 | 0.267 | 17 | 72 | 0.625 | 30 | 14.3 | 1600 | 47.6 | 38.1 | 0 | 0 | 2.5 | 1 | 34 | 40 | 96.77 | 100 | band
50 | 42 | 0.2 | 17 | 73 | 0.438 | 20 | 18.5 | 1800 | 46.3 | 35.1 | 2 | 0 | 2.5 | 1 | 34 | 40 | 100 | 100 | band
40 | 43 | 0.2 | 13.5 | 76 | 0.75 | 52 | 4.4 | 1726 | 55 | 40.6 | 0 | 0 | 3 | 1 | 40 | 40 | 96.77 | 100 | noband
40 | 43 | 0.267 | 16.4 | 79 | 0.312 | 35 | 0.5 | 2400 | 59.5 | 40 | 0.5 | 0 | 2.6 | 1.1 | 35 | 40 | 96.77 | 100 | noband
40 | 51 | 0.233 | 15 | 70 | 0.25 | 24 | 0.5 | 0 | 59.5 | 40 | 0 | 0 | 3 | 1 | 35 | 40 | 100 | 100 | band
32.5 | 43 | 0.2 | 13 | 80 | 0.75 | 28 | 0 | 1500 | 62.5 | 37.5 | 0 | 0 | 0 | 0 | 30 | 40 | 100 | 100 | band
37.5 | 43 | 0.2 | 15.8 | 80 | 0.5 | 32 | 0 | 2400 | 62.5 | 37.5 | 5 | 0 | 2.5 | 0.9 | 35 | 40 | 96.77 | 100 | noband
45 | 42 | 0.267 | 14.9 | 75 | 1 | 25 | 10.5 | 1660 | 52.6 | 36.9 | 0 | 0 | 2.5 | 1 | 30 | 40 | 101.67 | 100 | noband
45 | 43 | 0.2 | 16 | 80 | 0.75 | 30 | 3.1 | 2200 | 51 | 45.9 | 0 | 0 | 2.5 | 1.3 | 35 | 40 | 103.33 | 100 | noband
50 | 43 | 0.2 | 15.5 | 72 | 0.75 | 30 | 5.1 | 2200 | 50.6 | 44.3 | 0 | 0 | 2.5 | 1.3 | 35 | 40 | 96.77 | 100 | noband
40 | 45 | 0.233 | 13.6 | 90 | 0.75 | 45 | 0 | 1386 | 62.5 | 37.5 | 0 | 0 | 3 | 0.7 | 40 | 40 | 96.77 | 100 | band
40 | 42 | 0.2 | 15 | 65 | 0.75 | 55 | 0 | 1650 | 62.5 | 37.5 | 0 | 0 | 2.5 | 1 | 40 | 40 | 96.77 | 100 | band
50 | 43 | 0.267 | 14 | 74 | 0.625 | 20 | 2.2 | 1800 | 56.2 | 41.6 | 0 | 0 | 3 | 1 | 38 | 40 | 96.875 | 100 | band
50 | 47 | 0.2 | 16.2 | 74 | 0.75 | 28 | 10.8 | 2000 | 53.4 | 35.8 | 0 | 0 | 2.5 | 1.3 | 30 | 40 | 100 | 100 | band
32.5 | 47 | 0.267 | 16.1 | 88 | 0.312 | 28 | 0 | 2189 | 62.5 | 37.5 | 0 | 0 | 2.4 | 0.8 | 30 | 40 | 100 | 100 | noband
32.5 | 47 | 0.2 | 20 | 79 | 0.312 | 29 | 0 | 2189 | 58.1 | 41.9 | 5 | 0 | 2.5 | 1.25 | 30 | 40 | 100 | 100 | noband
70 | 43 | 0.3 | 18.1 | 78 | 0.5 | 28 | 14.4 | 2125 | 48.1 | 37.5 | 5 | 0 | 3 | 0.9 | 33 | 40 | 100 | 100 | noband
70 | 43 | 0.233 | 16 | 77 | 0.818 | 28 | 15.9 | 2125 | 46.5 | 37.6 | 3 | 0 | 1.75 | 0.6 | 33 | 40 | 100 | 100 | noband
40 | 47 | 0.2 | 16.53 | 78 | 0.812 | 24 | 0 | 2189 | 58.8 | 41.2 | 0 | 0 | 2 | 0.8 | 30 | 40 | 100 | 100 | noband
32.5 | 45 | 0.233 | 14 | 94 | 0.625 | 25 | 0 | 1800 | 66.7 | 33.3 | 0 | 0 | 2.1 | 1 | 30 | 40 | 100 | 100 | band
40 | 47 | 0.267 | 15 | 88 | 0.5 | 34 | 0 | 1700 | 62.5 | 37.5 | 0 | 0 | 0 | 0 | 30 | 40 | 100 | 100 | band
40 | 46 | 0.3 | 15 | 70 | 0.75 | 50 | 0 | 1800 | 53.9 | 46.1 | 0 | 0 | 2.5 | 1 | 40 | 40 | 100 | 100 | band
45 | 42 | 0.2 | 14 | 75 | 1 | 20 | 11.2 | 1800 | 51 | 37.8 | 8 | 0 | 2.5 | 1 | 35 | 40 | 100 | 100 | noband
45 | 42 | 0.333 | 14 | 75 | 1 | 20 | 0 | 1800 | 58.9 | 41.1 | 8 | 0 | 3 | 2 | 35 | 40 | 100 | 100 | noband
45 | 41 | 0.333 | 15.8 | 78 | 1 | 40 | 0 | 2300 | 62.5 | 37.5 | 4 | 0 | 2.5 | 1.4 | 35 | 40 | 100 | 100 | noband
45 | 41 | 0.2 | 14.6 | 74 | 1 | 32 | 21 | 2300 | 47.6 | 31.4 | 4 | 0 | 2.5 | 1.1 | 35 | 40 | 96.77 | 100 | noband
45 | 42 | 0.4 | 14.8 | 72 | 0.625 | 20 | 0 | 1800 | 58.8 | 41.2 | 0 | 0 | 2.5 | 0.9 | 34 | 40 | 106.25 | 100 | noband
50 | 42 | 0.267 | 16 | 88 | 0.75 | 33 | 11.5 | 1650 | 52.1 | 36.4 | 0 | 0 | 2.5 | 1 | 38 | 40 | 106.25 | 100 | noband
50 | 42 | 0.3 | 17 | 88 | 0.75 | 30 | 0 | 1600 | 62.5 | 27.5 | 5 | 0 | 2.6 | 1 | 38 | 40 | 106.25 | 100 | band
50 | 42 | 0.233 | 15 | 90 | 1 | 35 | 0 | 1650 | 55.5 | 44.5 | 0 | 0 | 2.5 | 1 | 38 | 40 | 100 | 100 | band
50 | 42 | 0.367 | 15.5 | 73 | 0.625 | 20 | 3.6 | 1800 | 60.2 | 36.2 | 0 | 0 | 2.5 | 0.9 | 34 | 40 | 106.25 | 100 | noband
45 | 42 | 0.3 | 15 | 70 | 0.812 | 40 | 0 | 1500 | 58.8 | 41.2 | 3 | 0 | 2 | 1 | 30 | 40 | 100 | 100 | band
40 | 42 | 0.2 | 12.7 | 84 | 0.5 | 32 | 0 | 1750 | 62.5 | 37.5 | 0 | 0 | 2.5 | 0.9 | 40 | 40 | 100 | 100 | noband
40 | 42 | 0.333 | 15.5 | 64 | 0.625 | 20 | 10.5 | 1550 | 52.6 | 36.9 | 0 | 0 | 2 | 0.6 | 40 | 40 | 106.25 | 100 | noband
32 | 42 | 0.233 | 16 | 70 | 0.625 | 48 | 0 | 1350 | 63.9 | 36.1 | 0 | 0 | 3 | 1 | 34 | 40 | 100 | 100 | noband
67.5 | 50 | 0.167 | 16.5 | 73 | 0.875 | 20 | 18.1 | 1800 | 47.6 | 34.3 | 0 | 0 | 2.5 | 0.8 | 34 | 40 | 110.71 | 100 | band
45 | 60 | 0.3 | 16 | 88 | 0.75 | 33 | 0 | 1500 | 56.8 | 43.2 | 0 | 0 | 2.9 | 1.1 | 40 | 40 | 103.22 | 100 | band
42 | 42 | 0.267 | 14.5 | 78 | 1 | 28 | 0 | 1800 | 61.7 | 38.3 | 0 | 0 | 2.5 | 2 | 40 | 40 | 100 | 100 | band
45 | 40 | 0.3 | 16 | 89 | 0.625 | 22 | 0 | 1300 | 60 | 40 | 1 | 0 | 2.5 | 1 | 40 | 40 | 106.45 | 100 | band
45 | 42 | 0.267 | 14 | 89 | 0.75 | 26 | 0 | 1450 | 58.8 | 41.2 | 1 | 0 | 2.5 | 1 | 40 | 40 | 103.22 | 100 | band
45 | 42 | 0.367 | 16 | 83 | 0.625 | 30 | 0 | 1950 | 58.8 | 41.2 | 0 | 0 | 2.5 | 1 | 40 | 40 | 106.45 | 100 | band
45 | 41 | 0.267 | 13.3 | 70 | 0.75 | 50 | 0 | 1700 | 60.2 | 39.8 | 0 | 0 | 3 | 0.8 | 38 | 40 | 117.85 | 100 | noband
35 | 42 | 0.2 | 15.5 | 80 | 1 | 26 | 0 | 1800 | 62.5 | 37.5 | 3 | 0 | 2.5 | 2 | 40 | 40 | 100 | 100 | noband
65 | 50 | 0.2 | 15.1 | 75 | 0.625 | 20 | 19 | 1800 | 47.6 | 33.4 | 0 | 0 | 2.7 | 0.6 | 34 | 40 | 110.71 | 100 | noband
55 | 40 | 0.3 | 15.1 | 69 | 0.625 | 20 | 19.5 | 1450 | 44.2 | 36.3 | 0 | 0 | 2.5 | 0.9 | 34 | 40 | 106.45 | 100 | noband
62 | 52 | 0.433 | 15 | 78 | 0.75 | 28 | 5.9 | 1400 | 58.8 | 35.3 | 4 | 0 | 2.5 | 0.8 | 40 | 40 | 103.22 | 100 | band
37.5 | 42 | 0.2 | 16 | 70 | 0.375 | 28 | 0 | 2400 | 58.8 | 41.2 | 3 | 0 | 3 | 0.8 | 30 | 40 | 106.45 | 100 | band
40 | 54 | 0.267 | 22.2 | 77 | 0.625 | 32 | 6.25 | 1000 | 56.25 | 37.5 | 0 | 0 | 3 | 1.2 | 40 | 40 | 106.45 | 100 | band
37.5 | 40 | 0.2 | 14 | 80 | 0.25 | 24 | 0 | 2400 | 58.8 | 41.2 | 2 | 0 | 2.5 | 0.8 | 30 | 40 | 106.45 | 100 | noband
50 | 40 | 0.3 | 15 | 72 | 0.75 | 30 | 0 | 2233 | 58.8 | 41.2 | 8 | 0 | 1.5 | 1 | 33 | 40 | 106.45 | 100 | noband
50 | 40 | 0.233 | 15 | 88 | 0.75 | 30 | 0 | 2233 | 58.8 | 41.2 | 8 | 0 | 3 | 1 | 33 | 40 | 106.45 | 100 | noband
45 | 41 | 0.2 | 16.1 | 74 | 1 | 30 | 0 | 1800 | 62.5 | 37.5 | 1 | 0 | 2.5 | 1.2 | 30 | 40 | 106.45 | 100 | noband
50 | 41 | 0.2 | 15.7 | 80 | 1 | 43 | 0 | 1800 | 62.5 | 37.5 | 1 | 0 | 2.5 | 1.5 | 30 | 40 | 106.45 | 100 | noband
30 | 41 | 0.333 | 15.5 | 74 | 0.812 | 30 | 2.5 | 1900 | 58 | 39.5 | 4.5 | 0 | 1.9 | 1.3 | 30 | 40 | 114.28 | 100 | noband
40 | 41 | 0.267 | 15.5 | 76 | 0.75 | 28 | 3.6 | 1750 | 60.2 | 36.1 | 4 | 0 | 3 | 1 | 40 | 40 | 117.85 | 100 | noband
52 | 52 | 0.267 | 16 | 78 | 0.75 | 30 | 14.1 | 1250 | 50.5 | 53.4 | 0 | 0 | 3 | 0.9 | 34 | 40 | 103.22 | 100 | band
45 | 62 | 0.233 | 15 | 76 | 0.75 | 50 | 0 | 1500 | 58.8 | 41.2 | 0 | 0 | 3 | 1.2 | 38 | 40 | 103.225 | 100 | band
40 | 58 | 0.2 | 17 | 75 | 0.056 | 30 | 0 | 1900 | 58.8 | 41.2 | 0 | 0 | 2.6 | 1.4 | 30 | 40 | 103.225 | 100 | band
60 | 60 | 0.233 | 15 | 80 | 0.75 | 56 | 14.3 | 1380 | 47.6 | 38.1 | 0 | 0 | 3 | 1 | 38 | 40 | 106.4 | 100 | noband
47.5 | 65 | 0.2 | 14 | 80 | 0.5 | 27 | 11.5 | 1725 | 52.1 | 36.4 | 3 | 0 | 3 | 0.9 | 34 | 40 | 103.125 | 100 | noband
40 | 58 | 0.2 | 15.5 | 84 | 0.375 | 25 | 9 | 2000 | 52.8 | 38.2 | 5 | 0 | 3 | 1.1 | 35 | 40 | 103.125 | 100 | noband
40 | 62 | 0.2 | 13.7 | 91 | 0.375 | 32 | 5.6 | 2300 | 55.6 | 38.9 | 2 | 0 | 2.5 | 1 | 33 | 40 | 100 | 100 | noband
40 | 62 | 0.2 | 14.9 | 80 | 0.5 | 28 | 3.4 | 2303 | 56.8 | 39.8 | 2 | 0 | 2.5 | 0.6 | 33 | 40 | 100 | 100 | noband
45 | 58 | 0.2 | 15 | 75 | 0.625 | 20 | 10.5 | 2100 | 52.6 | 36.8 | 0 | 0 | 2.5 | 0.7 | 33 | 40 | 103.125 | 100 | noband
45 | 58 | 0.2 | 15 | 72 | 0.625 | 25 | 10.5 | 2100 | 52.6 | 36.8 | 5 | 0 | 2.5 | 0.8 | 33 | 40 | 103.125 | 100 | noband
27.5 | 41 | 0.267 | 17.58 | 80 | 0.75 | 50 | 3.4 | 1490 | 56.8 | 39.8 | 0 | 0 | 3 | 1 | 35 | 40 | 103.125 | 100 | noband
35 | 41 | 0.267 | 16.66 | 78 | 0.75 | 50 | 7.6 | 1490 | 54.3 | 38 | 0 | 0 | 3 | 1 | 35 | 40 | 106.7 | 100 | noband
60 | 60 | 0.2 | 15 | 80 | 0.75 | 50 | 10.4 | 1380 | 47.2 | 42.5 | 0 | 0 | 3 | 1 | 38 | 40 | 106.5 | 100 | noband
40 | 60 | 0.2 | 15 | 80 | 0.625 | 50 | 0 | 1400 | 58.8 | 41.2 | 0 | 0 | 3 | 0.6 | 34 | 40 | 103.1 | 100 | noband
40 | 62 | 0.3 | 16.1 | 82 | 0.812 | 30 | 5.7 | 1800 | 56.8 | 37.5 | 10 | 0 | 0.7 | 0.5 | 30 | 40 | 106.5 | 100 | noband
40 | 62 | 0.233 | 16.1 | 78 | 0.562 | 25 | 5.5 | 1800 | 55 | 39.5 | 0 | 0 | 1.6 | 1.5 | 30 | 40 | 103.23 | 100 | noband
40 | 59 | 0.3 | 16.4 | 85 | 0.812 | 30 | 0 | 1900 | 58.8 | 41.2 | 10 | 0 | 2 | 0.8 | 30 | 40 | 96.88 | 100 | noband
42.5 | 47 | 0.2 | 16.2 | 78 | 0.75 | 30 | 0 | 2100 | 56.2 | 43.8 | 0 | 0 | 2.5 | 1.2 | 33 | 40 | 110 | 100 | band
40 | 68 | 0.2 | 14.8 | 90 | 1 | 30 | 0 | 1440 | 58.8 | 41.2 | 0 | 0 | 2.5 | 1 | 40 | 40 | 103.13 | 100 | band
40 | 60 | 0.2 | 15 | 85 | 1 | 25 | 6.9 | 2100 | 54 | 39.1 | 0 | 0 | 2.5 | 1.2 | 35 | 40 | 103.13 | 100 | band
50 | 60 | 0.267 | 16 | 78 | 0.5 | 28 | 4.5 | 1520 | 53 | 42 | 0 | 0 | 2.5 | 1.5 | 34 | 40 | 106.2 | 100 | band
40 | 63 | 0.233 | 15.8 | 80 | 0.75 | 30 | 10.5 | 2000 | 52.6 | 36.9 | 0 | 0 | 3 | 1 | 33 | 40 | 109.7 | 100 | band
40 | 60 | 0.2 | 14.5 | 85 | 1 | 35 | 0 | 1250 | 58.8 | 41.2 | 2.5 | 0 | 1.5 | 1 | 30 | 40 | 100 | 100 | band
40 | 69 | 0.2 | 14.5 | 76 | 0.625 | 22 | 0 | 1250 | 58.8 | 41.2 | 1 | 0 | 2.5 | 1 | 35 | 40 | 100 | 100 | band
45 | 61 | 0.2 | 14 | 98 | 0.75 | 30 | 0 | 1600 | 58.8 | 41.2 | 2 | 0 | 2.4 | 0.9 | 30 | 40 | 100 | 100 | band
55 | 61 | 0.283 | 21 | 78 | 1 | 28 | 0 | 1500 | 58.8 | 41.2 | 3 | 0 | 2.5 | 0.7 | 35 | 40 | 100 | 100 | band
42.5 | 52 | 0.2 | 16 | 82 | 0.75 | 30 | 0 | 2150 | 58.8 | 41.2 | 0 | 0 | 2.5 | 1 | 33 | 40 | 110 | 100 | band
50 | 47 | 0.2 | 15 | 80 | 0.625 | 28 | 0 | 1750 | 59 | 41 | 0 | 0 | 1 | 1 | 38 | 40 | 91.89 | 100 | band
55 | 44 | 0.2 | 15 | 70 | 0.625 | 28 | 8.2 | 1700 | 51 | 40.8 | 0 | 0 | 2.5 | 2 | 40 | 40 | 100 | 100 | band
40 | 47 | 0.2 | 14.5 | 85 | 0.75 | 25 | 10.5 | 1850 | 52.6 | 36.9 | 2 | 0 | 0 | 0 | 34 | 40 | 110 | 100 | band
40 | 49 | 0.3 | 17 | 75 | 0.625 | 30 | 0 | 1600 | 58.8 | 41.2 | 0 | 0 | 2.5 | 0.65 | 33 | 40 | 109.6 | 100 | band
40 | 65 | 0.2 | 15 | 80 | 0.625 | 50 | 10.4 | 1640 | 47.2 | 42.4 | 1 | 0 | 3 | 1.5 | 32 | 40 | 103.13 | 100 | band
30 | 40 | 0.2 | 14 | 73 | 0.562 | 30 | 0 | 1800 | 58.8 | 41.2 | 0 | 0 | 0 | 0 | 30 | 40 | 100 | 100 | band
45 | 63 | 0.267 | 15 | 80 | 0.75 | 50 | 0 | 1470 | 58.8 | 41.2 | 2 | 0 | 3 | 1 | 34 | 40 | 100 | 100 | band
37.5 | 65 | 0.2 | 16 | 80 | 0.625 | 50 | 6.6 | 1640 | 54.9 | 38.5 | 3 | 0 | 3 | 1 | 32 | 40 | 103.13 | 100 | band
40 | 39 | 0.2 | 15 | 83 | 0.625 | 30 | 0 | 2000 | 58.1 | 41.9 | 1 | 0 | 2.5 | 0.6 | 35 | 40 | 100 | 100 | band
40 | 59 | 0.25 | 15 | 80 | 0.75 | 40 | 13.3 | 1750 | 51 | 35.7 | 0 | 0 | 2.2 | 0.7 | 34 | 40 | 100 | 100 | band