## Sheet1
Proof_cut | Viscosity | Caliper | Ink_temperature | Humifity | Roughness | Blade_pressure | Varnish_pct | Press_speed | Ink_pct | Solvent_pct | Esa_voltage | ESA_amperage | Wax | Hardener | Roller_durometer | Density | Anode_ratio | Chrome_content | Band_type
50 | 40 | 0.267 | 16.8 | 76 | 0.438 | 28 | 8.6 | 1467 | 53.8 | 37.6 | 5 | 0 | 2.5 | 0.8 | 40 | 40 | 103.87 | 100 | noband
50 | 46 | 0.2 | 16.5 | 75 | 0.75 | 28 | 0 | 2600 | 62.5 | 37.5 | 6 | 0 | 2.5 | 1.1 | 30 | 40 | 106.67 | 100 | noband
50 | 50 | 0.3 | 15 | 70 | 1 | 30 | 10 | 1600 | 50 | 40 | 0 | 0 | 2.8 | 1 | 38 | 40 | 106.66 | 100 | band
50 | 45 | 0.233 | 16 | 70 | 0.812 | 30 | 0 | 2400 | 58.8 | 41.2 | 0 | 0 | 1.7 | 1 | 30 | 40 | 107.4 | 100 | noband
40 | 45 | 0.2 | 15 | 76 | 0.812 | 30 | 0 | 2400 | 62.5 | 37.5 | 0 | 0 | 1 | 1 | 30 | 40 | 107.4 | 100 | noband
30 | 43 | 0.2 | 16.3 | 70 | 0.812 | 25 | 1.2 | 2200 | 58.1 | 40.7 | 4 | 0 | 2 | 1 | 30 | 40 | 96.875 | 100 | noband
40 | 42 | 0.2 | 14.5 | 74 | 1 | 25 | 8 | 2100 | 57.5 | 34.5 | 0 | 0 | 2.3 | 0.7 | 35 | 40 | 107.4 | 100 | band
40 | 43 | 0.267 | 16 | 96 | 1 | 28 | 0 | 1500 | 58.8 | 41.2 | 2 | 0 | 3 | 0.8 | 40 | 40 | 103.12 | 100 | noband
37.5 | 44 | 0.3 | 15 | 85 | 0.75 | 34 | 0 | 1400 | 62.5 | 37.5 | 0 | 0 | 2.8 | 1 | 28 | 40 | 103.12 | 100 | noband
42.5 | 41 | 0.3 | 14 | 70 | 0.625 | 20 | 2.3 | 1750 | 57.5 | 40 | 4 | 0 | 2.5 | 0.7 | 35 | 40 | 96.97 | 100 | noband
50 | 43 | 0.333 | 14.02 | 68 | 0.75 | 56 | 7.4 | 1800 | 53.2 | 39.4 | 0 | 0.5 | 3 | 1.3 | 40 | 40 | 109.67 | 100 | noband
55 | 37 | 0.267 | 16 | 75 | 0.625 | 20 | 5.6 | 1850 | 55.6 | 38.9 | 0 | 0 | 0.8 | 0.75 | 33 | 40 | 109.67 | 100 | noband
40 | 43 | 0.35 | 16.5 | 72 | 0.625 | 20 | 9.1 | 2000 | 56.8 | 34.1 | 4 | 0 | 2.5 | 0.5 | 35 | 40 | 103.22 | 100 | noband
40 | 43 | 0.35 | 16.1 | 70 | 0.625 | 20 | 11.1 | 2000 | 55.6 | 33.3 | 4 | 0 | 1.8 | 0.9 | 35 | 40 | 103.22 | 100 | noband
55 | 49 | 0.267 | 12.5 | 70 | 0.625 | 30 | 5.6 | 1750 | 55.6 | 38.9 | 0 | 0 | 2.5 | 0.9 | 34 | 40 | 106.66 | 100 | band
55 | 49 | 0.2 | 15.6 | 74 | 0.75 | 24 | 0 | 1650 | 58.8 | 41.2 | 0 | 0 | 2.5 | 1.7 | 33 | 40 | 103.33 | 100 | noband
47.5 | 68 | 0.4 | 14 | 78 | 0.75 | 22 | 0 | 1900 | 62.5 | 37.5 | 0 | 0 | 2.1 | 1.7 | 33 | 40 | 103.125 | 100 | band
37.5 | 70 | 0.333 | 14.9 | 64 | 0.75 | 28 | 3.4 | 1500 | 57.5 | 39.1 | 0 | 0 | 2.5 | 1 | 40 | 40 | 106.89 | 100 | noband
50 | 62 | 0.4 | 14.9 | 96 | 0.75 | 26 | 11 | 1950 | 50 | 39 | 0 | 0 | 2.8 | 0.8 | 33 | 40 | 110 | 100 | noband
40 | 56 | 0.3 | 17 | 82 | 0.75 | 30 | 0 | 2550 | 52.6 | 47.4 | 0 | 0 | 2 | 1 | 33 | 40 | 103.22 | 100 | noband
47.5 | 52 | 0.267 | 14.3 | 98 | 0.75 | 55 | 11.7 | 1600 | 53.2 | 35.1 | 0 | 0 | 3 | 1 | 40 | 33 | 100 | 100 | band
50 | 58 | 0.333 | 15.5 | 75 | 0.812 | 24 | 0 | 2200 | 58.8 | 41.2 | 0 | 0 | 1.5 | 0.6 | 30 | 42 | 100 | 100 | noband
50 | 58 | 0.367 | 13.5 | 100 | 0.75 | 35 | 0 | 1750 | 55.5 | 44.5 | 3 | 0 | 2.7 | 0.5 | 40 | 35 | 100 | 100 | band
60 | 56 | 0.3 | 16 | 87 | 0.625 | 26 | 10.5 | 1450 | 50.5 | 39 | 3 | 0 | 3 | 1.3 | 40 | 40 | 93.75 | 100 | band
55 | 50 | 0.133 | 14 | 80 | 0.625 | 32 | 8 | 2000 | 60 | 32 | 0 | 0 | 2.5 | 0.9 | 35 | 40 | 93.55 | 90 | band
47.5 | 58 | 0.333 | 14 | 85 | 0.75 | 28 | 16.5 | 1800 | 48.5 | 35 | 0 | 0 | 2.5 | 0.5 | 35 | 40 | 114.3 | 100 | band
30 | 54 | 0.333 | 16.3 | 80 | 0.812 | 30 | 0 | 2100 | 60 | 40 | 3 | 0 | 2.5 | 1.2 | 30 | 40 | 114.29 | 100 | noband
40 | 51 | 0.233 | 15 | 70 | 0.25 | 24 | 0.5 | 0 | 59.5 | 40 | 0 | 0 | 3 | 1 | 35 | 40 | 100 | 100 | band
32.5 | 43 | 0.2 | 13 | 80 | 0.75 | 28 | 0 | 1500 | 62.5 | 37.5 | 0 | 0 | 0 | 0 | 30 | 40 | 100 | 100 | band
50 | 43 | 0.267 | 14 | 74 | 0.625 | 20 | 2.2 | 1800 | 56.2 | 41.6 | 0 | 0 | 3 | 1 | 38 | 40 | 96.875 | 100 | band
32.5 | 47 | 0.267 | 16.1 | 88 | 0.312 | 28 | 0 | 2189 | 62.5 | 37.5 | 0 | 0 | 2.4 | 0.8 | 30 | 40 | 100 | 100 | noband
32.5 | 45 | 0.233 | 14 | 94 | 0.625 | 25 | 0 | 1800 | 66.7 | 33.3 | 0 | 0 | 2.1 | 1 | 30 | 40 | 100 | 100 | band
45 | 42 | 0.3 | 15 | 70 | 0.812 | 40 | 0 | 1500 | 58.8 | 41.2 | 3 | 0 | 2 | 1 | 30 | 40 | 100 | 100 | band
37.5 | 40 | 0.2 | 14 | 80 | 0.25 | 24 | 0 | 2400 | 58.8 | 41.2 | 2 | 0 | 2.5 | 0.8 | 30 | 40 | 106.45 | 100 | noband
40 | 60 | 0.2 | 15 | 80 | 0.625 | 50 | 0 | 1400 | 58.8 | 41.2 | 0 | 0 | 3 | 0.6 | 34 | 40 | 103.1 | 100 | noband
50 | 60 | 0.267 | 16 | 78 | 0.5 | 28 | 4.5 | 1520 | 53 | 42 | 0 | 0 | 2.5 | 1.5 | 34 | 40 | 106.2 | 100 | band
42.5 | 52 | 0.2 | 16 | 82 | 0.75 | 30 | 0 | 2150 | 58.8 | 41.2 | 0 | 0 | 2.5 | 1 | 33 | 40 | 110 | 100 | band
30 | 40 | 0.2 | 14 | 73 | 0.562 | 30 | 0 | 1800 | 58.8 | 41.2 | 0 | 0 | 0 | 0 | 30 | 40 | 100 | 100 | band