## Sheet1
Proof_cut | Viscosity | Caliper | Ink_temperature | Humifity | Roughness | Blade_pressure | Varnish_pct | Press_speed | Ink_pct | Solvent_pct | Esa_voltage | ESA_amperage | Wax | Hardener | Roller_durometer | Density | Anode_ratio | Chrome_content | Band_type
40 | 45 | 0.3 | 14.5 | 70 | 0.625 | 25 | 0 | 1500 | 59.5 | 40.5 | 0 | 0 | 2 | 1 | 40 | 40 | 100 | 100 | band
35 | 44 | 0.3 | 16 | 80 | 1 | 32 | 7 | 1400 | 58.1 | 34.9 | 0 | 0 | 3 | 1 | 28 | 40 | 103.12 | 100 | noband
50 | 43 | 0.3 | 16.3 | 80 | 0.812 | 30 | 0 | 2270 | 55.6 | 44.4 | 12 | 0 | 1.5 | 1.5 | 30 | 40 | 103.22 | 100 | noband
25 | 38 | 0.233 | 14 | 70 | 0.625 | 25 | 0 | 1600 | 58.8 | 41.2 | 5 | 0 | 1.7 | 0.9 | 30 | 40 | 103.12 | 100 | noband
67.5 | 45 | 0.2 | 15.5 | 80 | 0.5 | 34 | 16.3 | 1683 | 43.5 | 40.2 | 6 | 0 | 2.5 | 1 | 40 | 40 | 109.67 | 100 | noband
49 | 43 | 0.35 | 14.5 | 74 | 0.75 | 23 | 9.1 | 1900 | 56.8 | 34.1 | 2 | 0 | 0.7 | 0.2 | 35 | 40 | 103.22 | 100 | band
42.5 | 46 | 0.3 | 14 | 77 | 0.625 | 42 | 15.8 | 1850 | 49.5 | 34.6 | 8 | 0 | 1.5 | 0.8 | 34 | 40 | 100 | 100 | band
50 | 50 | 0.2 | 15.5 | 74 | 0.75 | 58 | 4.8 | 1420 | 59.5 | 35.7 | 3 | 0 | 3 | 1 | 40 | 40 | 106.45 | 100 | noband
35 | 56 | 0.2 | 15 | 80 | 0.812 | 40 | 8.6 | 2100 | 53.8 | 37.6 | 8 | 0 | 1.7 | 1 | 30 | 40 | 100 | 100 | noband
45 | 54 | 0.333 | 15.5 | 76 | 0.812 | 30 | 5.6 | 2250 | 55.6 | 38.9 | 2 | 0 | 2.5 | 1.3 | 30 | 40 | 106.45 | 100 | noband
47.5 | 60 | 0.4 | 14.5 | 74 | 0.812 | 20 | 8.6 | 1600 | 53.8 | 37.6 | 0 | 0 | 2 | 1.5 | 35 | 40 | 110 | 100 | noband
40 | 64 | 0.2 | 16.5 | 82 | 0.562 | 30 | 2.3 | 1900 | 57.5 | 40.2 | 0 | 0 | 1.3 | 0.8 | 30 | 40 | 106.45 | 100 | band
45 | 49 | 0.2 | 16 | 72 | 0.375 | 38 | 15 | 1650 | 50 | 35 | 0 | 0 | 2.5 | 0.2 | 38 | 33 | 96.9 | 100 | band
37.5 | 54 | 0.3 | 14.5 | 80 | 1 | 20 | 10.9 | 2400 | 54.3 | 34.8 | 0 | 0 | 2.5 | 0.4 | 30 | 40 | 103.3 | 100 | noband
50 | 56 | 0.2 | 14.3 | 105 | 0.75 | 70 | 0 | 1600 | 55.5 | 44.5 | 0 | 0 | 3 | 1 | 45 | 35 | 100 | 100 | band
30 | 58 | 0.333 | 16.3 | 78 | 0.625 | 30 | 0 | 2150 | 58.8 | 41.2 | 10 | 0 | 2.5 | 1 | 30 | 35 | 90 | 100 | noband
30 | 56 | 0.2 | 14.7 | 87 | 0.875 | 20 | 0 | 2150 | 58.8 | 41.2 | 12 | 0 | 1.5 | 0.6 | 30 | 40 | 96.8 | 100 | noband
55 | 54 | 0.3 | 15.8 | 79 | 0.5 | 30 | 12.4 | 1500 | 51.5 | 36.1 | 0 | 0 | 3 | 0.5 | 32 | 35 | 93.3 | 100 | noband
45 | 50 | 0.2 | 14.5 | 70 | 0.75 | 42 | 5.3 | 1700 | 52.6 | 42.1 | 0 | 0 | 3 | 0.8 | 40 | 45 | 100 | 100 | noband
40 | 50 | 0.267 | 13.5 | 75 | 0.75 | 45 | 0 | 1700 | 58.8 | 41.2 | 0 | 0 | 3 | 0.6 | 40 | 35 | 100 | 100 | noband
52.5 | 55 | 0.333 | 14 | 70 | 0.625 | 55 | 7.9 | 1600 | 57.5 | 34.44 | 4 | 0 | 3 | 0.8 | 40 | 45 | 93.75 | 100 | noband
35 | 72 | 0.367 | 15.2 | 72 | 1 | 36 | 0 | 2200 | 65.2 | 34.8 | 0 | 0 | 2.5 | 1 | 30 | 40 | 93.6 | 90 | band
55 | 50 | 0.2 | 17 | 78 | 0.25 | 32 | 9.7 | 1900 | 52.2 | 38.1 | 0 | 0 | 3 | 0.9 | 35 | 40 | 96.97 | 90 | band
47.5 | 54 | 0.3 | 14 | 65 | 0.625 | 25 | 16.1 | 1500 | 44.6 | 39.3 | 4 | 0 | 2.5 | 1 | 34 | 40 | 114.29 | 100 | band
40 | 50 | 0.3 | 13 | 74 | 0.25 | 25 | 0 | 2500 | 58.8 | 41.2 | 2 | 0 | 2.5 | 0.5 | 30 | 40 | 114.29 | 100 | noband
40 | 42 | 0.2 | 15 | 65 | 0.75 | 55 | 0 | 1650 | 62.5 | 37.5 | 0 | 0 | 2.5 | 1 | 40 | 40 | 96.77 | 100 | band
40 | 46 | 0.3 | 15 | 70 | 0.75 | 50 | 0 | 1800 | 53.9 | 46.1 | 0 | 0 | 2.5 | 1 | 40 | 40 | 100 | 100 | band
45 | 41 | 0.333 | 15.8 | 78 | 1 | 40 | 0 | 2300 | 62.5 | 37.5 | 4 | 0 | 2.5 | 1.4 | 35 | 40 | 100 | 100 | noband
50 | 42 | 0.233 | 15 | 90 | 1 | 35 | 0 | 1650 | 55.5 | 44.5 | 0 | 0 | 2.5 | 1 | 38 | 40 | 100 | 100 | band
67.5 | 50 | 0.167 | 16.5 | 73 | 0.875 | 20 | 18.1 | 1800 | 47.6 | 34.3 | 0 | 0 | 2.5 | 0.8 | 34 | 40 | 110.71 | 100 | band
45 | 40 | 0.3 | 16 | 89 | 0.625 | 22 | 0 | 1300 | 60 | 40 | 1 | 0 | 2.5 | 1 | 40 | 40 | 106.45 | 100 | band
45 | 42 | 0.267 | 14 | 89 | 0.75 | 26 | 0 | 1450 | 58.8 | 41.2 | 1 | 0 | 2.5 | 1 | 40 | 40 | 103.22 | 100 | band
45 | 41 | 0.267 | 13.3 | 70 | 0.75 | 50 | 0 | 1700 | 60.2 | 39.8 | 0 | 0 | 3 | 0.8 | 38 | 40 | 117.85 | 100 | noband
40 | 41 | 0.267 | 15.5 | 76 | 0.75 | 28 | 3.6 | 1750 | 60.2 | 36.1 | 4 | 0 | 3 | 1 | 40 | 40 | 117.85 | 100 | noband
40 | 62 | 0.3 | 16.1 | 82 | 0.812 | 30 | 5.7 | 1800 | 56.8 | 37.5 | 10 | 0 | 0.7 | 0.5 | 30 | 40 | 106.5 | 100 | noband
40 | 62 | 0.233 | 16.1 | 78 | 0.562 | 25 | 5.5 | 1800 | 55 | 39.5 | 0 | 0 | 1.6 | 1.5 | 30 | 40 | 103.23 | 100 | noband
55 | 44 | 0.2 | 15 | 70 | 0.625 | 28 | 8.2 | 1700 | 51 | 40.8 | 0 | 0 | 2.5 | 2 | 40 | 40 | 100 | 100 | band
37.5 | 65 | 0.2 | 16 | 80 | 0.625 | 50 | 6.6 | 1640 | 54.9 | 38.5 | 3 | 0 | 3 | 1 | 32 | 40 | 103.13 | 100 | band