## Sheet1
Proof_cut | Viscosity | Caliper | Ink_temperature | Humifity | Roughness | Blade_pressure | Varnish_pct | Press_speed | Ink_pct | Solvent_pct | Esa_voltage | ESA_amperage | Wax | Hardener | Roller_durometer | Density | Anode_ratio | Chrome_content | Band_type
65 | 43 | 0.333 | 16 | 75 | 1 | 32 | 22.7 | 1750 | 45.5 | 31.8 | 0 | 0 | 3 | 1 | 38 | 40 | 106.66 | 100 | noband
30 | 45 | 0.233 | 17 | 70 | 0.75 | 35 | 0 | 2200 | 58.8 | 41.2 | 0 | 0 | 2.5 | 1 | 33 | 40 | 106.45 | 100 | band
60 | 43 | 0.267 | 15.8 | 57 | 0.75 | 24 | 1.2 | 1480 | 58.1 | 40.7 | 0 | 0 | 1.4 | 1.7 | 33 | 40 | 103.12 | 100 | noband
40 | 39 | 0.2 | 15 | 79 | 0.75 | 20 | 11.8 | 2000 | 49 | 39.2 | 0 | 0 | 2.5 | 1 | 40 | 40 | 103.22 | 100 | noband
47 | 43 | 0.267 | 16 | 80 | 0.562 | 30 | 9.1 | 2400 | 50.5 | 40.4 | 0 | 0 | 2.5 | 1.1 | 30 | 40 | 103.125 | 100 | noband
35 | 48 | 0.233 | 16 | 86 | 0.562 | 30 | 16.1 | 1900 | 44.6 | 39.3 | 0 | 0 | 2.5 | 1.5 | 30 | 40 | 103.22 | 100 | noband
40 | 54 | 0.2 | 15.8 | 76 | 0.5 | 38 | 5.6 | 1736 | 55.6 | 38.9 | 0 | 0 | 2.5 | 1.5 | 35 | 40 | 103.125 | 100 | noband
52 | 64 | 0.4 | 15.5 | 82 | 0.625 | 30 | 0 | 1800 | 71.4 | 28.6 | 4 | 0 | 2.5 | 0.9 | 34 | 40 | 103.125 | 100 | band
47.5 | 68 | 0.35 | 16 | 80 | 0.75 | 30 | 0 | 2250 | 52.1 | 47.9 | 0 | 0 | 1.5 | 0.75 | 35 | 40 | 106.45 | 100 | noband
50 | 60 | 0.4 | 16 | 76 | 0.562 | 28 | 5.6 | 1600 | 55.6 | 38.9 | 0 | 0 | 1 | 0.5 | 35 | 40 | 110 | 100 | noband
30 | 56 | 0.283 | 17 | 72 | 0.75 | 30 | 0 | 2550 | 52.6 | 47.4 | 0 | 0 | 2 | 1 | 33 | 40 | 103.22 | 100 | noband
45 | 69 | 0.267 | 15.6 | 72 | 0.75 | 21 | 5.6 | 2426 | 55.6 | 38.9 | 0 | 0 | 2.85 | 1.1 | 30 | 40 | 103.22 | 100 | noband
30 | 51 | 0.3 | 16 | 70 | 0.812 | 20 | 0 | 2250 | 58.8 | 41.2 | 0 | 0 | 1.5 | 0.6 | 30 | 35 | 103.3 | 100 | noband
65 | 58 | 0.4 | 15 | 74 | 0.625 | 32 | 0 | 1800 | 57.5 | 42.5 | 1 | 0 | 2.5 | 1 | 38 | 37 | 103.2 | 100 | band
60 | 53 | 0.3 | 18 | 103 | 0.625 | 50 | 22.1 | 1600 | 41 | 36.9 | 0 | 0 | 3 | 0.7 | 40 | 35 | 105.2 | 100 | noband
62.5 | 61 | 0.3 | 14 | 85 | 0.75 | 50 | 3.5 | 1660 | 56.8 | 39.7 | 2 | 0 | 3 | 1 | 32 | 40 | 93.75 | 100 | noband
32.5 | 54 | 0.267 | 15.5 | 78 | 1 | 25 | 0 | 1900 | 58.8 | 41.2 | 10 | 0 | 2.5 | 0.5 | 30 | 35 | 93.3 | 100 | noband
35 | 55 | 0.233 | 15 | 70 | 0.5 | 35 | 0 | 2000 | 58.8 | 41.2 | 0 | 0 | 2.5 | 1.5 | 30 | 35 | 100 | 100 | band
30 | 54 | 0.5 | 13.6 | 70 | 0.812 | 30 | 0 | 2000 | 58.8 | 41.2 | 0 | 0 | 2.3 | 0.9 | 30 | 35 | 100 | 100 | noband
57.5 | 51 | 0.333 | 15.2 | 70 | 0.625 | 25 | 11.1 | 1850 | 50.5 | 38.4 | 3 | 0 | 2.5 | 0.8 | 34 | 30 | 100 | 100 | noband
65 | 60 | 0.267 | 14.5 | 80 | 0.25 | 38 | 15.8 | 1900 | 49.5 | 34.6 | 0 | 0 | 2.9 | 0.7 | 40 | 40 | 103.3 | 100 | noband
55 | 48 | 0.367 | 14.5 | 76 | 0.5 | 30 | 8 | 2000 | 60 | 32 | 0 | 0 | 2.5 | 1 | 35 | 40 | 93.55 | 90 | band
42.5 | 48 | 0.2 | 15 | 76 | 0.875 | 30 | 3.6 | 2050 | 60.2 | 36.2 | 0 | 0 | 2.5 | 1 | 30 | 40 | 93.55 | 90 | noband
47.5 | 52 | 0.3 | 15.2 | 76 | 0.75 | 30 | 17.5 | 1700 | 48.7 | 33.8 | 0 | 0 | 2.5 | 0.8 | 35 | 40 | 114.3 | 100 | band
35 | 50 | 0.3 | 14 | 74 | 0.25 | 28 | 0 | 2500 | 58.8 | 41.2 | 0 | 0 | 2.5 | 0.7 | 30 | 40 | 114.29 | 100 | noband
45 | 42 | 0.267 | 14.9 | 75 | 1 | 25 | 10.5 | 1660 | 52.6 | 36.9 | 0 | 0 | 2.5 | 1 | 30 | 40 | 101.67 | 100 | noband
45 | 42 | 0.367 | 16 | 83 | 0.625 | 30 | 0 | 1950 | 58.8 | 41.2 | 0 | 0 | 2.5 | 1 | 40 | 40 | 106.45 | 100 | band
35 | 42 | 0.2 | 15.5 | 80 | 1 | 26 | 0 | 1800 | 62.5 | 37.5 | 3 | 0 | 2.5 | 2 | 40 | 40 | 100 | 100 | noband
50 | 40 | 0.3 | 15 | 72 | 0.75 | 30 | 0 | 2233 | 58.8 | 41.2 | 8 | 0 | 1.5 | 1 | 33 | 40 | 106.45 | 100 | noband
40 | 62 | 0.2 | 13.7 | 91 | 0.375 | 32 | 5.6 | 2300 | 55.6 | 38.9 | 2 | 0 | 2.5 | 1 | 33 | 40 | 100 | 100 | noband
40 | 59 | 0.3 | 16.4 | 85 | 0.812 | 30 | 0 | 1900 | 58.8 | 41.2 | 10 | 0 | 2 | 0.8 | 30 | 40 | 96.88 | 100 | noband
42.5 | 47 | 0.2 | 16.2 | 78 | 0.75 | 30 | 0 | 2100 | 56.2 | 43.8 | 0 | 0 | 2.5 | 1.2 | 33 | 40 | 110 | 100 | band
40 | 68 | 0.2 | 14.8 | 90 | 1 | 30 | 0 | 1440 | 58.8 | 41.2 | 0 | 0 | 2.5 | 1 | 40 | 40 | 103.13 | 100 | band
40 | 49 | 0.3 | 17 | 75 | 0.625 | 30 | 0 | 1600 | 58.8 | 41.2 | 0 | 0 | 2.5 | 0.65 | 33 | 40 | 109.6 | 100 | band