## Sheet1
Proof_cut | Viscosity | Caliper | Ink_temperature | Humifity | Roughness | Blade_pressure | Varnish_pct | Press_speed | Ink_pct | Solvent_pct | Esa_voltage | ESA_amperage | Wax | Hardener | Roller_durometer | Density | Anode_ratio | Chrome_content | Band_type
50 | 46 | 0.3 | 17 | 80 | 0.75 | 30 | 0 | 2100 | 57.5 | 42.5 | 5 | 0 | 2.3 | 0.6 | 35 | 40 | 106.67 | 100 | noband
65 | 43 | 0.2 | 16 | 68 | 0.75 | 30 | 15.5 | 1750 | 48.5 | 35.9 | 0 | 0 | 3 | 1 | 38 | 40 | 106.6 | 100 | noband
40 | 41 | 0.2 | 15.8 | 72 | 1 | 30 | 0 | 2000 | 62.5 | 37.5 | 0 | 0 | 2.5 | 1 | 30 | 40 | 107.4 | 100 | band
45 | 42 | 0.2 | 14 | 70 | 1 | 20 | 8 | 1850 | 57.5 | 34.5 | 0 | 0 | 2 | 0.7 | 35 | 40 | 107.4 | 100 | band
52.5 | 43 | 0.267 | 15.1 | 76 | 0.5 | 31 | 6.6 | 1650 | 54.9 | 38.5 | 0 | 0 | 2.5 | 1.5 | 40 | 40 | 109.67 | 100 | noband
40 | 43 | 0.267 | 16 | 80 | 0.562 | 30 | 5.6 | 1900 | 55.6 | 38.9 | 0 | 0 | 2.2 | 1.3 | 30 | 40 | 103.22 | 100 | noband
40 | 60 | 0.233 | 15 | 78 | 1 | 28 | 0 | 2380 | 60 | 40 | 3 | 0 | 2.5 | 1 | 30 | 40 | 106.66 | 100 | band
50 | 56 | 0.267 | 15.2 | 76 | 0.625 | 25 | 3.4 | 1760 | 56.8 | 39.8 | 2 | 0 | 2.5 | 0.8 | 34 | 40 | 103.125 | 100 | band
45 | 57 | 0.267 | 14 | 76 | 0.75 | 20 | 3.4 | 1800 | 56.2 | 40.4 | 2 | 0 | 2 | 0.8 | 34 | 40 | 103.125 | 100 | band
47 | 67 | 0.4 | 16 | 74 | 0.812 | 38 | 0 | 1900 | 58.8 | 41.2 | 2 | 0 | 2.5 | 1.1 | 33 | 40 | 103.125 | 100 | noband
35 | 56 | 0.233 | 16 | 82 | 0.562 | 28 | 5.6 | 2100 | 56.2 | 38.2 | 0 | 0 | 1.7 | 0.4 | 30 | 40 | 103.125 | 100 | noband
40 | 56 | 0.233 | 16.5 | 79 | 0.5 | 28 | 0 | 2300 | 60.2 | 39.8 | 0 | 0 | 2.5 | 1.5 | 30 | 40 | 106.45 | 100 | band
37.5 | 70 | 0.4 | 15 | 65 | 0.75 | 25 | 5.4 | 1500 | 54.3 | 40.2 | 0 | 0 | 2.3 | 0.9 | 40 | 40 | 106.66 | 100 | noband
45 | 65 | 0.3 | 16.3 | 78 | 0.75 | 32 | 3.4 | 1700 | 56.8 | 39.8 | 4 | 0 | 2.5 | 1 | 34 | 40 | 106.45 | 100 | band
42.5 | 58 | 0.4 | 15 | 76 | 1 | 20 | 5.4 | 2000 | 54.3 | 40.2 | 0 | 0 | 2.5 | 1 | 35 | 40 | 103.33 | 100 | band
40 | 64 | 0.2 | 16 | 76 | 0.812 | 23 | 4.8 | 1835 | 59.5 | 35.7 | 3 | 0 | 2 | 0.7 | 30 | 40 | 106.45 | 100 | noband
47.5 | 63 | 0.3 | 16.4 | 84 | 0.5 | 27 | 20.7 | 1800 | 41.3 | 38 | 5 | 0 | 2.6 | 0.3 | 40 | 33 | 96.7 | 100 | band
45 | 42 | 0.233 | 16 | 84 | 0.625 | 28 | 0 | 2220 | 54.3 | 45.7 | 0 | 0 | 2.5 | 1 | 30 | 35 | 100 | 100 | noband
72.5 | 54 | 0.2 | 14.5 | 82 | 0.75 | 50 | 2.2 | 1900 | 56.7 | 41.6 | 0 | 0 | 3 | 0.9 | 40 | 33 | 100 | 100 | noband
30 | 51 | 0.333 | 16 | 76 | 0.875 | 25 | 19.1 | 2250 | 42.7 | 38.2 | 3 | 0 | 1.2 | 0.5 | 30 | 35 | 103.3 | 100 | noband
30 | 58 | 0.467 | 15 | 96 | 0.75 | 30 | 0 | 2300 | 58.8 | 41.2 | 6 | 0 | 3 | 0.75 | 30 | 35 | 100 | 100 | noband
55 | 55 | 0.3 | 13 | 86 | 0.75 | 28 | 13.7 | 1700 | 49 | 37.3 | 0 | 0 | 3 | 0.8 | 34 | 35 | 100 | 100 | noband
55 | 49 | 0.233 | 15.6 | 80 | 1 | 30 | 35.8 | 1950 | 41.7 | 22.5 | 1 | 0 | 2.7 | 1 | 40 | 37 | 100 | 100 | band
62.5 | 47 | 0.167 | 17 | 75 | 0.75 | 30 | 14.3 | 1700 | 47.6 | 38.1 | 0 | 0 | 3 | 0.5 | 40 | 40 | 96.9 | 100 | band
32.5 | 54 | 0.5 | 15.5 | 78 | 1 | 25 | 0 | 1900 | 58.8 | 41.2 | 10 | 0 | 1.4 | 0.8 | 30 | 35 | 103.2 | 100 | noband
60 | 53 | 0.333 | 16.5 | 88 | 0.75 | 55 | 22.1 | 1550 | 41 | 36.9 | 0 | 0 | 3 | 0.8 | 40 | 35 | 105.1 | 100 | noband
30 | 54 | 0.233 | 15.8 | 68 | 0.75 | 25 | 6.4 | 2000 | 53.2 | 40.4 | 4 | 0 | 2.3 | 0.8 | 35 | 35 | 106.9 | 100 | noband
57.5 | 57 | 0.367 | 15.3 | 84 | 1 | 30 | 19 | 2400 | 47.6 | 33.3 | 0 | 0 | 3 | 1 | 33 | 40 | 93.75 | 100 | noband
47.5 | 49 | 0.367 | 15 | 84 | 0.75 | 28 | 2.2 | 1600 | 54.3 | 43.5 | 0 | 0 | 3 | 0.9 | 34 | 30 | 108.1 | 100 | band
60 | 50 | 0.233 | 14.5 | 70 | 0.75 | 45 | 15.6 | 1650 | 45.8 | 38.5 | 2 | 0 | 2.5 | 1 | 40 | 40 | 100 | 100 | noband
42.5 | 52 | 0.333 | 16.8 | 80 | 0.625 | 40 | 0 | 1700 | 54.3 | 45.7 | 3 | 0 | 3 | 1 | 34 | 40 | 107.4 | 100 | noband
52.5 | 43 | 0.267 | 15 | 71 | 0.75 | 28 | 7.4 | 1500 | 53.2 | 39.4 | 0 | 0 | 2.5 | 1 | 34 | 40 | 98.3 | 100 | band
65 | 42 | 0.233 | 17.5 | 100 | 1.125 | 25 | 17.5 | 2250 | 48.5 | 34 | 0 | 0 | 2.5 | 1 | 40 | 40 | 100 | 100 | noband
50 | 42 | 0.2 | 17 | 73 | 0.438 | 20 | 18.5 | 1800 | 46.3 | 35.1 | 2 | 0 | 2.5 | 1 | 34 | 40 | 100 | 100 | band
50 | 43 | 0.2 | 15.5 | 72 | 0.75 | 30 | 5.1 | 2200 | 50.6 | 44.3 | 0 | 0 | 2.5 | 1.3 | 35 | 40 | 96.77 | 100 | noband
50 | 40 | 0.233 | 15 | 88 | 0.75 | 30 | 0 | 2233 | 58.8 | 41.2 | 8 | 0 | 3 | 1 | 33 | 40 | 106.45 | 100 | noband
45 | 62 | 0.233 | 15 | 76 | 0.75 | 50 | 0 | 1500 | 58.8 | 41.2 | 0 | 0 | 3 | 1.2 | 38 | 40 | 103.225 | 100 | band
60 | 60 | 0.233 | 15 | 80 | 0.75 | 56 | 14.3 | 1380 | 47.6 | 38.1 | 0 | 0 | 3 | 1 | 38 | 40 | 106.4 | 100 | noband
47.5 | 65 | 0.2 | 14 | 80 | 0.5 | 27 | 11.5 | 1725 | 52.1 | 36.4 | 3 | 0 | 3 | 0.9 | 34 | 40 | 103.125 | 100 | noband
40 | 62 | 0.2 | 14.9 | 80 | 0.5 | 28 | 3.4 | 2303 | 56.8 | 39.8 | 2 | 0 | 2.5 | 0.6 | 33 | 40 | 100 | 100 | noband
40 | 63 | 0.233 | 15.8 | 80 | 0.75 | 30 | 10.5 | 2000 | 52.6 | 36.9 | 0 | 0 | 3 | 1 | 33 | 40 | 109.7 | 100 | band
40 | 47 | 0.2 | 14.5 | 85 | 0.75 | 25 | 10.5 | 1850 | 52.6 | 36.9 | 2 | 0 | 0 | 0 | 34 | 40 | 110 | 100 | band