## Sheet1
Proof_cut | Viscosity | Caliper | Ink_temperature | Humifity | Roughness | Blade_pressure | Varnish_pct | Press_speed | Ink_pct | Solvent_pct | Esa_voltage | ESA_amperage | Wax | Hardener | Roller_durometer | Density | Anode_ratio | Chrome_content | Band_type
50 | 46 | 0.3 | 16.5 | 75 | 0.75 | 30 | 0 | 2600 | 62.5 | 37.5 | 6 | 0 | 2.5 | 0.6 | 30 | 40 | 106.67 | 100 | noband
37.5 | 44 | 0.2 | 16 | 90 | 0.75 | 28 | 20 | 2050 | 45 | 35 | 0 | 0 | 2.4 | 0.8 | 35 | 40 | 107.4 | 100 | noband
40 | 46 | 0.333 | 15.9 | 78 | 0.5 | 34 | 2.4 | 2000 | 61 | 36.6 | 0 | 0 | 2.4 | 1.3 | 35 | 40 | 103.22 | 100 | noband
45 | 41 | 0.333 | 17 | 78 | 0.75 | 16 | 14.1 | 1100 | 50.5 | 35.4 | 0 | 0 | 2.5 | 1 | 50 | 40 | 96.97 | 100 | band
40 | 39 | 0.233 | 15 | 77 | 0.75 | 20 | 9.4 | 2000 | 52.1 | 38.5 | 0 | 0 | 2.5 | 1 | 40 | 40 | 103.22 | 100 | noband
42.5 | 41 | 0.2 | 14 | 80 | 0.625 | 20 | 7.4 | 1750 | 53.2 | 39.4 | 0 | 0 | 2.1 | 0.9 | 35 | 40 | 96.97 | 100 | noband
40 | 49 | 0.233 | 15.3 | 74 | 1 | 34 | 0 | 2000 | 62.5 | 37.5 | 0 | 0 | 2.2 | 1 | 35 | 40 | 100 | 100 | noband
40 | 55 | 0.433 | 15.5 | 92 | 0.75 | 22 | 9.6 | 1550 | 53.2 | 37.2 | 1 | 0 | 2.9 | 1.3 | 33 | 40 | 106.66 | 100 | band
42.5 | 52 | 0.4 | 13.9 | 76 | 0.625 | 25 | 0 | 1800 | 50 | 50 | 0 | 0 | 2.5 | 0.9 | 40 | 40 | 106.66 | 100 | band
50 | 60 | 0.267 | 13.6 | 86 | 1.125 | 28 | 0 | 1500 | 64.1 | 35.9 | 0 | 0 | 2.5 | 1 | 33 | 40 | 106.45 | 100 | band
40 | 64 | 0.233 | 15 | 82 | 0.75 | 31 | 0 | 2400 | 60 | 40 | 3 | 0 | 2.5 | 1 | 30 | 40 | 106.66 | 100 | noband
32.5 | 56 | 0.367 | 15.03 | 79 | 0.312 | 28 | 5.3 | 2244 | 52.6 | 42.1 | 0 | 0 | 1.8 | 0.5 | 30 | 40 | 106.45 | 100 | noband
35 | 62 | 0.4 | 14.5 | 94 | 1 | 35 | 0 | 1900 | 63.3 | 36.7 | 0 | 0 | 2.5 | 1 | 35 | 40 | 106.89 | 100 | band
52 | 54 | 0.5 | 16 | 82 | 0.875 | 22 | 15.8 | 900 | 49.5 | 34.7 | 0 | 0 | 2.5 | 1 | 50 | 40 | 96.7 | 100 | band
45 | 42 | 0.233 | 15 | 76 | 0.75 | 30 | 0 | 2220 | 58.8 | 41.2 | 0 | 0 | 2.5 | 1 | 30 | 35 | 100 | 100 | noband
40 | 48 | 0.3 | 15 | 82 | 1 | 35 | 0 | 1720 | 59.3 | 40.7 | 0 | 0 | 1.5 | 1.5 | 32 | 33 | 100 | 100 | noband
60 | 50 | 0.3 | 15 | 72 | 0.75 | 30 | 15.9 | 1700 | 44.2 | 39.8 | 1 | 0 | 3 | 0.5 | 40 | 33 | 100 | 100 | band
30 | 58 | 0.467 | 15 | 98 | 0.75 | 30 | 0 | 2300 | 58.8 | 41.2 | 6 | 0 | 2.25 | 1 | 30 | 35 | 100 | 100 | noband
65 | 65 | 0.4 | 14 | 100 | 0.75 | 40 | 7 | 1200 | 58.1 | 34.9 | 0 | 0 | 2.5 | 1 | 40 | 35 | 100 | 100 | band
57.5 | 54 | 0.367 | 16.2 | 79 | 0.5 | 23 | 19 | 1500 | 47.6 | 33.4 | 5 | 0 | 3 | 1 | 32 | 35 | 93.3 | 100 | noband
50 | 50 | 0.2 | 16.2 | 75 | 0.75 | 25 | 3.3 | 1850 | 54.9 | 41.8 | 2 | 0 | 2.7 | 0.9 | 40 | 35 | 100 | 100 | noband
45 | 54 | 0.333 | 14.8 | 70 | 0.75 | 50 | 13 | 1420 | 54.3 | 32.6 | 0 | 0 | 3 | 0.9 | 28 | 35 | 106.9 | 100 | noband
57.5 | 51 | 0.267 | 15.6 | 81 | 0.75 | 25 | 9.8 | 1850 | 49 | 41.2 | 0 | 0 | 2.7 | 0.6 | 34 | 30 | 100 | 100 | noband
40 | 60 | 0.2 | 15.5 | 73 | 0.75 | 28 | 0 | 1850 | 65.2 | 34.8 | 0 | 0 | 2.8 | 1 | 30 | 40 | 100 | 90 | band
60 | 60 | 0.267 | 14 | 76 | 0.375 | 30 | 10.3 | 1900 | 51.5 | 38.1 | 5 | 0 | 2.6 | 1.1 | 40 | 40 | 103.3 | 100 | noband
42.5 | 52 | 0.233 | 18 | 70 | 0.625 | 45 | 0 | 1700 | 58.8 | 41.2 | 0 | 0 | 3 | 0.7 | 34 | 40 | 103.125 | 100 | noband
40 | 43 | 0.233 | 15.5 | 85 | 0.75 | 25 | 4.7 | 2000 | 58.1 | 37.2 | 0 | 0 | 2.5 | 1 | 33 | 40 | 96.77 | 100 | band
40 | 47 | 0.267 | 15 | 88 | 0.5 | 34 | 0 | 1700 | 62.5 | 37.5 | 0 | 0 | 0 | 0 | 30 | 40 | 100 | 100 | band
45 | 42 | 0.333 | 14 | 75 | 1 | 20 | 0 | 1800 | 58.9 | 41.1 | 8 | 0 | 3 | 2 | 35 | 40 | 100 | 100 | noband
45 | 41 | 0.2 | 14.6 | 74 | 1 | 32 | 21 | 2300 | 47.6 | 31.4 | 4 | 0 | 2.5 | 1.1 | 35 | 40 | 96.77 | 100 | noband
40 | 42 | 0.333 | 15.5 | 64 | 0.625 | 20 | 10.5 | 1550 | 52.6 | 36.9 | 0 | 0 | 2 | 0.6 | 40 | 40 | 106.25 | 100 | noband
62 | 52 | 0.433 | 15 | 78 | 0.75 | 28 | 5.9 | 1400 | 58.8 | 35.3 | 4 | 0 | 2.5 | 0.8 | 40 | 40 | 103.22 | 100 | band
45 | 58 | 0.2 | 15 | 72 | 0.625 | 25 | 10.5 | 2100 | 52.6 | 36.8 | 5 | 0 | 2.5 | 0.8 | 33 | 40 | 103.125 | 100 | noband
27.5 | 41 | 0.267 | 17.58 | 80 | 0.75 | 50 | 3.4 | 1490 | 56.8 | 39.8 | 0 | 0 | 3 | 1 | 35 | 40 | 103.125 | 100 | noband