## Sheet1
RI | Na | Mg | Al | Si | K | Ca | Ba | Fe | TypeGlass
1.5176423 | 12.9777 | 3.53812 | 1.21127 | 73.002 | 0.65205 | 8.52888 | 0 | 0 | 1
1.51215232 | 12.991 | 3.47077 | 1.12139 | 72.9796 | 0.621 | 8.34596 | 0 | 0.1581 | 1
1.51761952 | 12.79815 | 3.65935 | 1.26905 | 73.0076 | 0.60237 | 8.56116 | 0 | 0 | 1
1.51777898 | 13.21045 | 3.38995 | 1.33004 | 72.7612 | 0.58995 | 8.59344 | 0 | 0 | 1
1.51755118 | 12.99765 | 3.60098 | 1.35893 | 72.9908 | 0.57132 | 8.39976 | 0 | 0.0561 | 1
1.52212996 | 14.20795 | 3.82099 | 0.46976 | 71.77 | 0.11178 | 9.5726 | 0 | 0 | 1
1.5215149 | 13.11735 | 3.57853 | 0.8999 | 72.2012 | 0.22977 | 9.82008 | 0 | 0.0816 | 1
1.51629828 | 12.7117 | 3.33158 | 1.49054 | 73.282 | 0.67068 | 8.23836 | 0 | 0 | 2
1.51666276 | 12.9378 | 3.60996 | 1.25942 | 72.75 | 0.5589 | 8.6042 | 0 | 0 | 2
1.51839404 | 12.85135 | 3.66833 | 1.24016 | 72.5708 | 0.621 | 8.67952 | 0 | 0.1785 | 2
1.51591102 | 12.858 | 3.52016 | 2.1197 | 72.6604 | 0.68931 | 7.96936 | 0 | 0 | 2
1.52739214 | 11.0226 | 0 | 0.74903 | 73.0804 | 0 | 14.96336 | 0 | 0 | 2
1.51805234 | 12.99765 | 3.79854 | 1.07966 | 73.0692 | 0.5589 | 8.37824 | 0 | 0.0612 | 2
1.5163894 | 12.5521 | 3.47975 | 1.86932 | 73.2316 | 0.62721 | 8.07696 | 0 | 0.459 | 2
1.51846238 | 13.40995 | 3.88834 | 1.33004 | 72.3804 | 0.50922 | 8.2814 | 0 | 0 | 2
1.51609326 | 13.33015 | 3.52914 | 1.33967 | 72.6716 | 0.5589 | 8.3352 | 0 | 0 | 3
1.5193508 | 13.6427 | 3.53812 | 0.74903 | 72.6492 | 0.16146 | 8.89472 | 0.1512 | 0.1224 | 3
1.51315464 | 13.0176 | 0 | 3.04097 | 70.482 | 6.21 | 6.95792 | 0 | 0 | 5
1.52171992 | 11.56125 | 1.88131 | 1.56116 | 72.862 | 0.47196 | 11.41256 | 0 | 0 | 5
1.51115 | 17.38 | 0 | 0.34136 | 75.41 | 0 | 6.64588 | 0 | 0 | 6
1.52064926 | 14.3609 | 0 | 2.02019 | 73.422 | 0 | 8.4428 | 1.64115 | 0 | 7
1.5171867 | 14.75325 | 0 | 2.00093 | 73.0188 | 0 | 8.52888 | 1.59075 | 0.0408 | 7
1.51830292 | 14.3875 | 0 | 1.82117 | 72.862 | 1.40967 | 6.47372 | 2.8791 | 0 | 7