## Sheet1
RI | Na | Mg | Al | Si | K | Ca | Ba | Fe | TypeGlass
1.51910022 | 13.90205 | 3.73119 | 1.17917 | 72.1228 | 0.0621 | 8.89472 | 0 | 0 | 1
1.52210718 | 13.72915 | 3.83895 | 0.72014 | 71.7588 | 0.16767 | 9.74476 | 0 | 0 | 1
1.51595658 | 12.7915 | 3.60996 | 1.61894 | 72.9684 | 0.63963 | 8.0662 | 0 | 0.1326 | 1
1.51910022 | 13.88875 | 3.52914 | 1.32041 | 71.8092 | 0.50922 | 8.77636 | 0.11025 | 0 | 1
1.5229956 | 13.3102 | 3.57853 | 0.81965 | 71.9884 | 0.11799 | 10.17516 | 0 | 0.0153 | 1
1.51768786 | 12.55875 | 3.52016 | 1.42955 | 73.1476 | 0.57132 | 8.53964 | 0 | 0 | 1
1.51768786 | 12.45235 | 2.71196 | 1.29152 | 73.702 | 0.5589 | 9.05612 | 0 | 0.1224 | 1
1.51618438 | 13.01095 | 3.5022 | 1.48091 | 72.89 | 0.60237 | 8.12 | 0 | 0 | 2
1.52474966 | 11.4482 | 0 | 1.87895 | 72.19 | 0.8073 | 13.24176 | 0 | 0.1734 | 2
1.52080872 | 13.78235 | 2.28092 | 1.42955 | 71.9884 | 0.49059 | 9.85236 | 0 | 0.0867 | 2
1.51632106 | 13.3368 | 3.56955 | 1.57079 | 72.8676 | 0.60858 | 7.89404 | 0 | 0 | 2
1.51859906 | 13.35675 | 3.43036 | 1.42955 | 72.2628 | 0.50922 | 8.6042 | 0 | 0 | 2
1.52019366 | 13.98185 | 1.35149 | 1.62857 | 71.7588 | 0.39123 | 10.56252 | 0 | 0.51 | 2
1.51595658 | 13.0176 | 3.56057 | 1.53869 | 73.1084 | 0.72036 | 7.9048 | 0 | 0 | 2
1.51777898 | 13.6427 | 3.65037 | 0.64952 | 73.002 | 0.0621 | 8.927 | 0 | 0 | 3
1.52042146 | 13.3767 | 0 | 1.40066 | 72.2516 | 0.32913 | 12.49932 | 0 | 0 | 5
1.51905466 | 14.0018 | 2.38868 | 1.56116 | 72.3692 | 0 | 9.5726 | 0 | 0 | 6
1.5165033 | 14.38085 | 0 | 1.93994 | 73.6124 | 0 | 8.47508 | 1.5687 | 0 | 7
1.51622994 | 14.2013 | 0 | 2.79059 | 73.4612 | 0.03726 | 9.04536 | 0.40005 | 0.459 | 7
1.51732338 | 14.95275 | 0 | 1.7987 | 72.9908 | 0 | 8.61496 | 1.5498 | 0 | 7