## Sheet1
Proof_cut | Viscosity | Caliper | Ink_temperature | Humifity | Roughness | Blade_pressure | Varnish_pct | Press_speed | Ink_pct | Solvent_pct | Esa_voltage | ESA_amperage | Wax | Hardener | Roller_durometer | Density | Anode_ratio | Chrome_content | Band_type
55 | 46 | 0.3 | 15 | 80 | 0.75 | 20 | 6.6 | 1900 | 54.9 | 38.5 | 0 | 0 | 2.5 | 0.7 | 34 | 40 | 105 | 100 | noband
50 | 45 | 0.367 | 12 | 70 | 0.75 | 60 | 0 | 1650 | 60.2 | 39.8 | 1.5 | 0 | 3 | 1 | 40 | 40 | 103.22 | 100 | band
50 | 45 | 0.3 | 15 | 76 | 1 | 30 | 8 | 2150 | 57.5 | 34.5 | 0 | 0 | 2.5 | 1 | 35 | 40 | 107.4 | 100 | noband
35 | 38 | 0.433 | 16 | 70 | 0.75 | 50 | 0 | 1400 | 62.5 | 37.5 | 0 | 0 | 2.8 | 1.5 | 28 | 40 | 103.125 | 100 | noband
40 | 47 | 0.35 | 14.43 | 76 | 0.75 | 16 | 7.2 | 2000 | 51.5 | 41.2 | 1 | 0 | 2.7 | 1.4 | 40 | 40 | 100 | 100 | band
55 | 56 | 0.233 | 15 | 84 | 0.625 | 25 | 16.7 | 1850 | 52.1 | 31.3 | 4 | 0 | 2 | 0.6 | 34 | 40 | 103.125 | 100 | band
40 | 50 | 0.233 | 16 | 70 | 0.562 | 30 | 0 | 2400 | 58.8 | 41.2 | 8 | 0 | 1.5 | 0.5 | 33 | 40 | 103.125 | 100 | noband
45 | 54 | 0.367 | 15.5 | 74 | 0.562 | 40 | 10.5 | 2250 | 52.6 | 36.8 | 2 | 0 | 2.5 | 1.8 | 30 | 40 | 106.45 | 100 | noband
40 | 64 | 0.2 | 15.5 | 85 | 1 | 26 | 0 | 2400 | 58.8 | 41.2 | 0 | 0 | 2.5 | 1 | 30 | 40 | 103.125 | 100 | noband
50 | 69 | 0.367 | 17 | 82 | 0.75 | 50 | 0 | 1700 | 62.5 | 37.5 | 0 | 0 | 3 | 1 | 40 | 40 | 106.45 | 100 | band
50 | 62 | 0.4 | 15.4 | 98 | 0.75 | 25 | 10.6 | 1750 | 48.1 | 41.3 | 0 | 0 | 2.8 | 1.3 | 33 | 40 | 110 | 100 | noband
45 | 69 | 0.267 | 16.1 | 76 | 0.75 | 22 | 5.6 | 2426 | 55.6 | 38.9 | 0 | 0 | 2.7 | 0.7 | 30 | 40 | 103.22 | 100 | noband
40 | 65 | 0.267 | 16.2 | 79 | 0.625 | 30 | 0 | 1500 | 62.5 | 37.5 | 4 | 0 | 2.5 | 1 | 38 | 40 | 106.45 | 100 | band
50 | 50 | 0.3 | 14.5 | 84 | 0.25 | 24 | 20.7 | 1500 | 41.3 | 38 | 0 | 0 | 3 | 0.6 | 40 | 33 | 103.3 | 100 | band
40 | 41 | 0.233 | 14 | 79 | 0.75 | 20 | 0 | 1530 | 61.7 | 38.3 | 5 | 0 | 3.1 | 1.8 | 33 | 33 | 96.9 | 100 | noband
57.5 | 54 | 0.267 | 15.5 | 80 | 0.625 | 55 | 0 | 1600 | 62.5 | 37.5 | 0 | 0 | 3 | 0.5 | 45 | 40 | 103.3 | 100 | noband
47.5 | 41 | 0.333 | 18 | 74 | 0.5 | 30 | 17.7 | 1900 | 44.2 | 38.1 | 2 | 0 | 2.5 | 1 | 40 | 33 | 100 | 100 | band
50 | 52 | 0.2 | 14 | 80 | 0.75 | 60 | 4.4 | 1700 | 54.9 | 40.7 | 0 | 0 | 2.5 | 1 | 40 | 33 | 100 | 100 | band
52.5 | 54 | 0.433 | 16.3 | 90 | 0.75 | 38 | 0 | 1800 | 62.5 | 38.5 | 0 | 0 | 2.9 | 1.1 | 33 | 35 | 100 | 100 | noband
65 | 61 | 0.367 | 14.8 | 80 | 0.375 | 45 | 19.5 | 1660 | 42.4 | 38.1 | 0 | 0 | 3 | 1 | 32 | 35 | 105.2 | 100 | noband
45 | 54 | 0.2 | 15 | 80 | 0.812 | 20 | 0 | 2000 | 58.8 | 41.2 | 0 | 0 | 1.5 | 0.6 | 33 | 35 | 111.1 | 100 | noband
45 | 54 | 0.167 | 18 | 90 | 0.5 | 26 | 8.3 | 1875 | 52.1 | 39.6 | 0 | 0 | 3 | 1 | 33 | 35 | 106.9 | 100 | noband
45 | 56 | 0.333 | 14.9 | 85 | 1 | 30 | 17.3 | 1600 | 48.1 | 34.6 | 0 | 0 | 2.8 | 1 | 40 | 35 | 100 | 100 | noband
35 | 56 | 0.267 | 15 | 70 | 1 | 33 | 0 | 2350 | 65.2 | 34.8 | 0 | 0 | 2.5 | 1 | 30 | 40 | 93.75 | 90 | band
60 | 50 | 0.3 | 14.5 | 60 | 0.75 | 40 | 19 | 1650 | 47.6 | 33.3 | 0 | 0 | 2.5 | 1 | 40 | 40 | 103.3 | 100 | noband
40 | 49 | 0.267 | 14 | 82 | 0.625 | 30 | 0 | 2150 | 65.2 | 34.8 | 1 | 0 | 2.5 | 0.9 | 30 | 40 | 93.75 | 90 | band
37.5 | 43 | 0.2 | 15.8 | 80 | 0.5 | 32 | 0 | 2400 | 62.5 | 37.5 | 5 | 0 | 2.5 | 0.9 | 35 | 40 | 96.77 | 100 | noband
45 | 43 | 0.2 | 16 | 80 | 0.75 | 30 | 3.1 | 2200 | 51 | 45.9 | 0 | 0 | 2.5 | 1.3 | 35 | 40 | 103.33 | 100 | noband
70 | 43 | 0.3 | 18.1 | 78 | 0.5 | 28 | 14.4 | 2125 | 48.1 | 37.5 | 5 | 0 | 3 | 0.9 | 33 | 40 | 100 | 100 | noband
45 | 42 | 0.2 | 14 | 75 | 1 | 20 | 11.2 | 1800 | 51 | 37.8 | 8 | 0 | 2.5 | 1 | 35 | 40 | 100 | 100 | noband
50 | 42 | 0.267 | 16 | 88 | 0.75 | 33 | 11.5 | 1650 | 52.1 | 36.4 | 0 | 0 | 2.5 | 1 | 38 | 40 | 106.25 | 100 | noband
45 | 60 | 0.3 | 16 | 88 | 0.75 | 33 | 0 | 1500 | 56.8 | 43.2 | 0 | 0 | 2.9 | 1.1 | 40 | 40 | 103.22 | 100 | band
40 | 58 | 0.2 | 15.5 | 84 | 0.375 | 25 | 9 | 2000 | 52.8 | 38.2 | 5 | 0 | 3 | 1.1 | 35 | 40 | 103.125 | 100 | noband
60 | 60 | 0.2 | 15 | 80 | 0.75 | 50 | 10.4 | 1380 | 47.2 | 42.5 | 0 | 0 | 3 | 1 | 38 | 40 | 106.5 | 100 | noband
40 | 60 | 0.2 | 15 | 85 | 1 | 25 | 6.9 | 2100 | 54 | 39.1 | 0 | 0 | 2.5 | 1.2 | 35 | 40 | 103.13 | 100 | band
55 | 61 | 0.283 | 21 | 78 | 1 | 28 | 0 | 1500 | 58.8 | 41.2 | 3 | 0 | 2.5 | 0.7 | 35 | 40 | 100 | 100 | band
40 | 39 | 0.2 | 15 | 83 | 0.625 | 30 | 0 | 2000 | 58.1 | 41.9 | 1 | 0 | 2.5 | 0.6 | 35 | 40 | 100 | 100 | band