## Sheet1
RI | Na | Mg | Al | Si | K | Ca | Ba | Fe | TypeGlass
1.51766508 | 13.21045 | 3.69078 | 1.29152 | 72.61 | 0.57132 | 8.21684 | 0 | 0 | 1
1.51566044 | 13.29025 | 3.44832 | 1.21127 | 72.7388 | 0.5589 | 8.57192 | 0 | 0 | 1
1.52226664 | 14.16805 | 3.81201 | 0.78113 | 71.35 | 0 | 9.69096 | 0 | 0 | 1
1.51966972 | 14.7732 | 3.74915 | 0.29 | 72.022 | 0.03105 | 9.00232 | 0 | 0 | 1
1.51777898 | 13.21045 | 2.81074 | 1.29152 | 72.9796 | 0.50922 | 9.02384 | 0 | 0.459 | 1
1.5219705 | 14.3609 | 3.84793 | 0.89027 | 71.3612 | 0.14904 | 9.15296 | 0 | 0 | 1
1.5190091 | 13.48975 | 3.47975 | 1.3493 | 71.9492 | 0.55269 | 9.00232 | 0 | 0 | 1
1.51848516 | 13.6427 | 3.87038 | 1.26905 | 71.9604 | 0.54027 | 8.32444 | 0 | 0.1632 | 2
1.51818902 | 13.7225 | 0 | 0.55964 | 74.4524 | 0 | 10.99292 | 0 | 0 | 2
1.51663998 | 12.93115 | 3.53812 | 1.61894 | 72.9572 | 0.63963 | 8.03392 | 0 | 0.1071 | 2
1.51709558 | 12.99765 | 3.47077 | 1.78907 | 72.722 | 0.65826 | 8.18456 | 0 | 0 | 2
1.51689056 | 12.6718 | 2.87809 | 1.70882 | 73.2092 | 0.73278 | 8.53964 | 0 | 0 | 2
1.5266404 | 11.22875 | 0 | 0.7715 | 73.2092 | 0 | 14.6836 | 0 | 0 | 2
1.51850794 | 13.19715 | 3.62792 | 1.07003 | 72.8284 | 0.57132 | 8.41052 | 0.09135 | 0.0867 | 2
1.51812068 | 12.95775 | 2.95891 | 1.42955 | 72.918 | 0.60237 | 8.78712 | 0.1386 | 0 | 2
1.52126432 | 14.321 | 3.90181 | 0.82928 | 71.5012 | 0 | 9.48652 | 0 | 0 | 3
1.51643496 | 12.15975 | 3.52016 | 1.3493 | 72.89 | 0.57132 | 8.52888 | 0 | 0 | 3
1.5196925 | 12.63855 | 0 | 1.65104 | 73.7524 | 0.37881 | 11.53092 | 0 | 0 | 5
1.51914578 | 12.73165 | 1.84988 | 1.85969 | 72.6884 | 0.60237 | 10.08908 | 0 | 0 | 5
1.51916856 | 14.1481 | 0 | 2.09081 | 72.7388 | 0 | 10.88532 | 0 | 0 | 6
1.51613882 | 13.8821 | 1.77804 | 1.78907 | 73.0972 | 0 | 8.66876 | 0.75915 | 0 | 7
1.51509094 | 15.15225 | 0 | 2.25131 | 73.5004 | 0 | 8.3352 | 0.63 | 0 | 7
1.52247166 | 14.85965 | 2.2001 | 2.05871 | 70.258 | 0.75762 | 9.75552 | 0 | 0 | 7