## Sheet1
RI | Na | Mg | Al | Si | K | Ca | Ba | Fe | TypeGlass
1.51755118 | 13.1506 | 3.60996 | 1.05077 | 73.2372 | 0.57132 | 8.23836 | 0 | 0 | 1
1.51746006 | 12.83805 | 3.5022 | 1.14065 | 73.2708 | 0.5589 | 8.5504 | 0 | 0 | 1
1.5215149 | 13.05085 | 3.65037 | 0.87101 | 72.218 | 0.19251 | 9.85236 | 0 | 0.0867 | 1
1.51720948 | 12.8713 | 3.47975 | 1.33004 | 73.0412 | 0.5589 | 8.43204 | 0 | 0 | 1
1.52320062 | 13.7225 | 3.72221 | 0.51149 | 71.7476 | 0.08694 | 10.568 | 0 | 0.0816 | 1
1.51761952 | 12.61195 | 3.592 | 1.31078 | 73.2876 | 0.57753 | 8.4966 | 0 | 0 | 1
1.51755118 | 12.7117 | 3.42138 | 1.19843 | 73.198 | 0.58995 | 8.63648 | 0 | 0 | 1
1.5162755 | 12.99765 | 3.57853 | 1.53869 | 72.8284 | 0.60858 | 8.04468 | 0 | 0 | 2
1.51743728 | 12.19965 | 3.25076 | 1.15991 | 73.5508 | 0.621 | 8.89472 | 0 | 0.1224 | 2
1.51846238 | 13.0974 | 3.96916 | 1.1888 | 72.442 | 0.60237 | 8.43204 | 0 | 0 | 2
1.51812068 | 13.4299 | 3.97814 | 1.17917 | 72.4924 | 0.57753 | 8.15228 | 0 | 0 | 2
1.51625272 | 13.35675 | 3.57853 | 1.49054 | 72.722 | 0.44712 | 8.20608 | 0 | 0 | 2
1.5277794 | 12.63855 | 0 | 0.66878 | 72.022 | 0.0621 | 14.40384 | 0 | 0 | 2
1.5167311 | 12.8713 | 3.56057 | 1.64141 | 73.142 | 0.65205 | 7.99088 | 0 | 0 | 2
1.51693612 | 12.858 | 3.57853 | 1.31078 | 72.61 | 0.60858 | 8.78712 | 0 | 0 | 3
1.523679 | 13.4432 | 0 | 1.58042 | 72.218 | 0.32292 | 12.24108 | 0 | 0 | 5
1.51887242 | 14.99265 | 0.78126 | 1.74092 | 72.498 | 0 | 9.9492 | 0 | 0 | 6
1.51545542 | 14.14145 | 0 | 2.68145 | 73.3884 | 0.08073 | 9.06688 | 0.6111 | 0.0255 | 7
1.516845 | 14.9195 | 0 | 1.9913 | 73.58 | 0 | 8.39976 | 1.59075 | 0 | 7
1.51657164 | 14.7998 | 0 | 1.9913 | 73.1084 | 0 | 8.2814 | 1.71045 | 0 | 7